## Sheet1
S/NO | TYPE OF BIOMASS | ADSORBENT | ADSORBATE | MASS OF ADSORBENT(mg/L) | VOLUME OF DYE/POLLUTANT(mL) | Ph | INITIAL CONCENTRATION OF ADSORBENT(mg/L) | CONTACT TIME(MIN) | TEMPERATURE(K) | Absorption_Kinetics_PFO_Qexp(mg/g) | Absorption_Kinetics_PFO_Qe cal(mg/g) | K1(min-1) | Absorption_Kinetics_PSO_Qe cal(mg/g) | Absorption_Kinetics_PSO_K2(mg/g.min) | Isotherm_Langmuir_Qmax(mg/g) | Isotherm_Langmuir_KL(L/mg) | Isotherm_Freundlich_Kf(mg/g) | Isotherm_Freundlich_1/n | PORE VOLUME(cm3/g) | SURFACE AREA(m2/g) | ΔG(kJ /mol) | ΔH( kJ/mol) | ΔS( J/mol)
1 | AGRICULTURAL RESIDUE | AC FROM BAGASSE | MB | 6 | 100 | 2 | 30 | 120 | 298 | 0.59 | - | 0.5266 | 4.14 | 0.1137 | 10.05 | 0.02 | 2.37 | 0.4219 | 0.041 | 16.603 | -1.88 | 14.03 | 53.3
2 | FOREST RESIDUE | AC from Birchwood | MO | 2.5 | 50 | 11 | 100 | 1020 | 293 | 220.19 | 203.9 | 0.02 | 220.77 | 0.11 | 153.99 | 0.06 | 38.46 | 0.26 | 0.3317 | 584.97 | - | - | -
| FOREST RESIDUE | AC from Birchwood | MB | 2.5 | 50 | 11 | 100 | 1020 | 293 | 91.13 | 76.13 | 0.02 | 83.52 | 0.31 | 86.92 | 1.19 | 40.25 | 0.15 | - | - | - | - | -
3 | AGRICULTURAL RESIDUE | AC FROM GROUND PALM STEMS | MB | 0.03 | 80 | 8 | 30 | 1440 | 298 | 76.09 | 37.731 | 1.3 | 78.74 | 6.605 | 149.2 | 966.4 | 36.15 | 0.33 | - | - | -6.7 | 13.04 | 63.01
| AGRICULTURAL RESIDUE | AC FROM GROUND PALM STEMS | MB | 0.03 | 80 | 8 | 50 | 1440 | 303 | 118.67 | 57.809 | 9.903 | 112.359 | 7.473 | - | - | - | - | - | - | -7.1 | - | -
| AGRICULTURAL RESIDUE | AC FROM GROUND PALM STEMS | MB | 0.03 | 80 | 8 | 100 | 1440 | 313 | 118.67 | 57.809 | 14.44 | 129.87 | 4.65 | - | - | - | - | - |  | -7.7 | - | -
4 | AGRICULTURAL RESIDUE | BIOMASS FROM CAREX MEYERIANA KUNTH | MB | 0.05 | 50 | 7 | 50 | 120 | 293 |  | 49.0421 | 0.6022 | 49.0835 | 0.5025 | 189.607 | 0.9349 | 97.2174 | - | - | - | -14.27 | -9.98 | 0.01
| AGRICULTURAL RESIDUE | BIOMASS FROM CAREX MEYERIANA KUNTH | MB | 0.05 | 50 | 7 | 100 | 120 | 303 |  | 99.1488 | 0.304 | 99.8859 | 0.019 | 186.607 | 0.7317 | 89.049 | - | - | - | - | - | -
| AGRICULTURAL RESIDUE | BIOMASS FROM CAREX MEYERIANA KUNTH | MB | 0.05 | 50 | 7 | 150 | 120 | 313 |  | 131.388 | 0.1194 | 140.9502 | 0.0015 | 181.611 | 0.7122 | 85.5917 | - | - | - | - | - | -
| AGRICULTURAL RESIDUE | BIOMASS FROM CAREX MEYERIANA KUNTH | MB | 0.05 | 50 | 7 | 200 | 120 | 323 |  | 175.0484 | 0.1795 | 182.5722 | 0.022 | 179.431 | 0.6167 | 81.271 | - | - | - | - | - | -
5 | AGRICULTURAL RESIDUE | DATE PALM LEAVES | MB | 1 | 100 | 6.5 | 200 | 220 | 30 |  | 15.136 | 0.00743 | 15.152 | 0.0032 | 58.14 | 0.0058 | 0.541 | 0.7251 | - | - | 4.1298 | - | -
| AGRICULTURAL RESIDUE | DATE PALM LEAVES | MB | 1 | 100 | 6.6 | 200 | 220 | 45 |  | - | - | - | - | - | - | 0.535 | 0.7457 | - | - | 4.0463 | 8.0983 | 12.9706
| AGRICULTURAL RESIDUE | DATE PALM LEAVES | MB | 1 | 100 | 6.7 | 200 | 220 | 60 |  | - | - | - | - | - | - | 2.032 | 0.5678 | - | - | 3.7327 | - | -
6 | LIGNOCELLULOSIC AGRICULTURAL BIOMASS | CARBOXYMETHYL KONJAC GLUCOMANNAM | MB | 0.2 | 35 | 2 | 100 | 60 | 298 |  | 779.88 | 0.008 | 268.99 | 0.0001 | 1076.85 | 0.2902 |  | 0.00356 | - | - | 11.89 | -2.51 | 0.05
7 | AGRICULTURAL RESIDUE | PINE NUT SHELLS | MB | 2 | 200 | 5.9 | 25 | 120 | 298 | 8.91 | 6.896 | 0.0189 | 8.72 | 0.0085 | 39.73 |  | 0.2396 | 0.9205 | 0.06 | 266 | 56.29 | 36.09 | 0.31
| AGRICULTURAL RESIDUE | PINE NUT SHELLS | MB | 2 | 200 | 5.9 | 50 | 120 | 308 | 20.27 | 13.561 | 0.0493 | 21.41 | 0.0073 | - |  | 0.2089 | 0.8981 | - | - | - | - | -
| AGRICULTURAL RESIDUE | PINE NUT SHELLS | MB | 2 | 200 | 5.9 | 100 | 120 | 318 | 39.68 | 20.267 | 0.0493 | 40.65 | 0.0048 | - |  | 7.568 | 0.879 | - | - | - | - | -
| AGRICULTURAL RESIDUE | PINE NUT SHELLS | MB | 2 | 200 | 5.9 | 150 | 120 | 328 | 59.53 | 28.314 | 0.0269 | 59.52 | 0.003 | - |  | 8.4411 | 0.9264 | - | - | - | - | -
| AGRICULTURAL RESIDUE | PINE NUT SHELLS | MB | 2 | 200 | 5.9 | 200 | 120 | - | 78.92 | 48.607 | 0.0329 | 80.64 | 0.0019 | - |  | - | - | - | - | - | - | -
8 | AGRICULTURAL RESIDUE | PUNICA GRANATUM | MB | 0.02 | 100 | 5.6 | 50 | 390 | 303 | 53.06 | 12.48 | 0.026 | 53.19 | 0.009 | 200 | 0.05 | 35.6 | 0.32 | - | 1.0196 | -4.89 | -5.97 | -3.54
| AGRICULTURAL RESIDUE | PUNICA GRANATUM | MB | 0.02 | 100 | 5.7 | 100 | 390 | 313 | 94.56 | 3.99 | 0.013 | 94.34 | 0.02 | - | - | - | - | - | - | -4.86 | - | -
| AGRICULTURAL RESIDUE | PUNICA GRANATUM | MB | 0.02 | 100 | 5.8 | 150 | 390 | 323 | 114.06 | 71.97 | 0.028 | 116.28 | 0.001 | - | - | - | - | - | - | -4.82 | - | -
| AGRICULTURAL RESIDUE | PUNICA GRANATUM | MB | 0.02 | 100 | 5.9 | 200 | 390 | 323 | 152.4 | 55.56 | 0.075 | 149.25 | 0.001 | - | - | - | - | - | - | - | - | -
| AGRICULTURAL RESIDUE | PUNICA GRANATUM | MB | 0.02 | 100 | 5.10 | 250 | 390 | 323 | 16952 | 73.85 | 0.014 | 172.41 | 0.001 | - | - | - | - | - | - | - | - | -
| AGRICULTURAL RESIDUE | PUNICA GRANATUM | MB | 0.02 | 100 | 5.11 | 300 | 390 | 323 | 184.93 | 76.88 | 0.008 | 185.18 | 0.001 | - | - | - | - | - | - | - | - | -
9 | LIGNOCELLULOSIC BIOMASS | SAPONARIA OFFICINALIS | MB | 10 | 100 | 6.6 | 20 | 1440 | 298 | 18.5 | 6.8 | 0.086685 | 18.91 | 0.05287 | 74.96 | 0.252 | 18.25 | 0.4048 | 0.219664 | 516.25 | - | - | -
| LIGNOCELLULOSIC BIOMASS | SAPONARIA OFFICINALIS | MR | 10 | 100 | 6.6 | 20 | 1440 | 298 | 38.7 | 19.94 | 0.031459 | 41.1 | 0.02433 | 46.27 | 0.074 | 7.39 | 0.4098 | - | - | - | - | -
10 | AGRICULTURAL RESIDUE | WASTE COTTON FIBER A.C | MB | 0.1 | 200 | 6 | 50 | 240 | 303 | 48.85 | 54.61 | 0.168 | 50.01 | 0.00023 | 344.82 | 0.232 | 146.25 | 0.21 | 0.2886 | 1101 | 3714.43 | 29.45 | 102.61
| AGRICULTURAL RESIDUE | WASTE COTTON FIBER A.C | MB | 0.1 | 200 | 6 | 100 | 240 | 313 | 97.62 | 106.54 | 0.077 | 101.14 | 0.00266 | - | - | - | - | - | - | -1659.99 | - | -
| AGRICULTURAL RESIDUE | WASTE COTTON FIBER A.C | MB | 0.1 | 200 | 8 | 200 | 240 | 323 | 197.97 | 235.17 | 0.03 | 206.49 | 0.00014 | - | - | - | - | - | - | -2663.37 | - | -
| AGRICULTURAL RESIDUE | WASTE COTTON FIBER A.C | MB | 0.1 | 200 | 9 | 300 | 240 | 323 | 292.84 | 292.1 | 0.0186 | 304.25 | 0.00041 | - | - | - | - | - | - | - | - | -
| AGRICULTURAL RESIDUE | WASTE COTTON FIBER A.C | MB | 0.1 | 200 | 10 | 400 | 240 | 323 | 328.24 | 369.99 | 0.0159 | 330.36 | 0.00039 | - | - | - | - | - | - | - | - | -
| AGRICULTURAL RESIDUE | WASTE COTTON FIBER A.C | MB | 0.1 | 200 | 11 | 600 | 240 | 323 | 346.32 | 329.44 | 0.0135 | 339.44 | 0.00046 | - | - | - | - | - | - | - | - | -
11 | AGRICULTURAL RESIDUE | GREEN VEGETABLE WASTE | MB | 0.065 | 100 | 10 | 20 | 88 | 298 | 30.6 | 30.6 | 0.0479 | 34 | 0.1655 | 296.83 | 0.116 | 58.74 | 0.4098 | 0.0412 | 33.75 | - | - | -
| AGRICULTURAL RESIDUE | GREEN VEGETABLE WASTE | MB | 0.065 | 100 | 10 | 60 | 88 | - | 91.6 | 88.5 | 0.0822 | 96.4 | 0.1022 | - | - | - | - | - | - | - | - | -
| AGRICULTURAL RESIDUE | GREEN VEGETABLE WASTE | MB | 0.065 | 100 | 10 | 100 | 88 | - | 130.7 | 131.8 | 0.0205 | 161.2 | 0.0124 | - | - | - | - | - | - | - | - | -
| AGRICULTURAL RESIDUE | GREEN VEGETABLE WASTE | MB | 0.065 | 100 | 10 | 150 | 88 | - | 206.8 | 205.2 | 0.0195 | 253.2 | 0.0073 | - | - | - | - | - | - | - | - | -
| AGRICULTURAL RESIDUE | GREEN VEGETABLE WASTE | MB | 0.065 | 100 | 10 | 200 | 88 | - | 256.7 | 260.6 | 0.0147 | 334.9 | 0.004 | - | - | - | - | - | - | - | - | -
12 | PLANT BASED RESIDUE | GOLDEN NEEDLE MUSHROOM ROOT | MO | 0.2 | 20 | 7 | 20 | 10 | 303 | 31.6192 | - | 19.1871 | 19.4041 | 5.0581 | 286.99 | 0.0036 | 1.2573 | 0.7953 | 1.095 | 802.987 | - | - | -
| PLANT BASED RESIDUE | GOLDEN NEEDLE MUSHROOM ROOT | MR | 0.2 | 20 | 4 | 20 | 10 | 303 | 19.4001 | - | 40.9301 | 19.5624 | 7.643 | 816.04 | 0.0012 | 1.0938 | 0.9142 | 1.095 | 802.987 | - | - | -
13 | AGRICULTURAL RESIDUE | JUJUBE STONES | MB | 0.6 | 20 | 7 | 100 | 540 | 293 | 93.268 | 92.184 | 0.188 | 95.029 | 0.014 | 387.606 | 0.062 | 115.37 | 0.198 | 0.425 | 685 | -0.687 | 21.414 | 0.075
| AGRICULTURAL RESIDUE | JUJUBE STONES | MB | 0.6 | 20 | 7 | 250 | 540 | 303 | 230.198 | 223.171 | 0.027 | 242.326 | 0.0001639 | - | - | - | - | 0.425 | 685 | -1.442 | - | -
| AGRICULTURAL RESIDUE | JUJUBE STONES | MB | 0.6 | 20 | 7 | 400 | 540 | 313 | 324.457 | 303.746 | 0.026 | 332.948 | 0.0001098 | - | - | - | - | 0.425 | 685 | -2.196 | - | -
| AGRICULTURAL RESIDUE | JUJUBE STONES | MB | 0.6 | 20 | 7 | 550 | 540 | 323 | 347.426 | 330.715 | 0.029 | 357.956 | 0.00012 | - | - | - | - | 0.425 | 685 | -2.95 | - | -
| AGRICULTURAL RESIDUE | JUJUBE STONES | MB | 0.6 | 20 | 7 | 700 | 540 | 323 | 370.751 | 350.227 | 0.031 | 377.838 | 0.0001235 | - | - | - | - | - | - | - | - | -
14 | AGRICULTURAL RESIDUE | MANGOSTEN PEEL AC | MB | 0.06 | 100 | 3 | 25 | 20 | 298.15 | 35.6 | 35.3 | 3.24 | 36.2 | 0.045 | 163.6 | 0.89 | 84.45 | 0.1569 | 0.54 | 681.41 | -5.09 | -47.932 | 0.177
| AGRICULTURAL RESIDUE | MANGOSTEN PEEL AC | MB | 0.06 | 100 | 3 | 50 | 20 | 308.15 | 77.8 | 73.8 | 3.11 | 78.9 | 0.007 | - | - | - | - | 0.54 | 681.41 | -5.96 | - | -
| AGRICULTURAL RESIDUE | MANGOSTEN PEEL AC | MB | 0.06 | 100 | 3 | 75 | 20 | 318.15 | 110.5 | 106.9 | 0.12 | 113.5 | 0.002 | - | - | - | - | 0.54 | 681.41 | -8.98 | - | -
| AGRICULTURAL RESIDUE | MANGOSTEN PEEL AC | MB | 0.06 | 100 | 6 | 100 | 20 | 328.15 | 142.2 | 130.1 | 0.064 | 140.1 | 0.001 | - | - | - | - | 0.54 | 681.41 | -9.99 | - | -
| AGRICULTURAL RESIDUE | MANGOSTEN PEEL AC | MB | 0.06 | 100 | 6 | 150 | 20 | - | 149.9 | 142.1 | 0.042 | 155.5 | 0.0004 | - | - | - | - | 0.54 | 681.41 | - | - | -
| AGRICULTURAL RESIDUE | MANGOSTEN PEEL AC | MB | 0.06 | 100 | 9 | 200 | 20 | - | 171.2 | 151.9 | 0.049 | 165.2 | 0.0004 | - | - | - | - | 0.54 | 681.41 | - | - | -
15 | AGRICULTURAL RESIDUE | AC from FROM COFFEE HUSK | MB | 0.5 | 100 | 8 | 100 | 60 | 303 | 19.98 | 21.75 | 0.0338 | 28.86 | 0.001052 | 88.1 | 0.2175 | 26.07 | 0.285 | - | 0.9853 | -28.08 | -8.77 | 121.35
| AGRICULTURAL RESIDUE | AC from FROM COFFEE HUSK | MB | 0.5 | 100 | 8 | 200 | 60 | 313 | 39.25 | 42.12 | 0.036 | 59.01 | 0.000452 | - | - | - | - | - | 0.9853 | -29.24 | - | -
| AGRICULTURAL RESIDUE | AC from FROM COFFEE HUSK | MB | 0.5 | 100 | 8 | 300 | 60 | 323 | 59.9 | 65.12 | 0.029 | 90.14 | 0.000266 | - | - | - | - | - | 0.9853 | -30.52 | - | -
| AGRICULTURAL RESIDUE | AC from FROM COFFEE HUSK | MB | 0.5 | 100 | 8 | 400 | 60 | 333 | 73.98 | 85.16 | 0.0272 | 98.46 | 0.0003471 | - | - | - | - | - | 0.9853 | -31.67 | - | -
| AGRICULTURAL RESIDUE | AC from FROM COFFEE HUSK | MB | 0.5 | 100 | 8 | 500 | 60 | - | 93.99 | 98.01 | 0.041 | 123.1 | 0.002344 | - | - | - | - | - | 0.9853 | - | - | -
16 | AGRICULTURAL RESIDUE | AC FROM COCONUT HUSK | MB | 0.1 | 100 | 8 | 25 | 360 | 303 | 22.2 | 24.7 | 7.82 | 22.1 | 4.11 | 50.6 | 91.3 | 36.7 | 0.08 | - | - | - | - | -
| AGRICULTURAL RESIDUE | AC FROM COCONUT HUSK | MB | 0.1 | 100 | 8 | 50 | 360 | - | 30.4 | 29.1 | 7.77 | 31.4 | 3 | - | - | - | - | - | - | - | - | -
| AGRICULTURAL RESIDUE | AC FROM COCONUT HUSK | MB | 0.1 | 100 | 8 | 75 | 360 | - | 38.3 | 35.6 | 12.2 | 39.3 | 4.2 | - | - | - | - | - | - | - | - | -
| AGRICULTURAL RESIDUE | AC FROM COCONUT HUSK | MB | 0.1 | 100 | 8 | 100 | 360 | - | 43.5 | 41.1 | 12.1 | 45.2 | 3.7 | - | - | - | - | - | - | - | - | -
| AGRICULTURAL RESIDUE | AC FROM COCONUT HUSK | MB | 0.1 | 100 | 8 | 200 | 360 | - | 78.8 | 70.5 | 9.71 | 78.2 | 1.7 | - | - | - | - | - | - | - | - | -
17 | AGRICULTURAL RESIDUE | CITRUS AURANTIFOLIA | MB | 0.3 | 100 | 9 | 10 | 2 |  | 19.5 | 10.13 | 0.023 | 37.46 | 15.8 | 58.4 | 93.61 | 1.27 | 0.909 | 1.1 | 21.854 | - | - | -
18 | AGRICULTURAL RESIDUE | AC from Dragon Fruit | MB | 0.08 | 100 | 6.5 | 20 | 400 | 323 | 23.9 | 24 | 0.17 | 24.8 | 1.37 | 195.2 | 1.32 | 92.5 | 0.357 | 0.376 | 756.3 | - | - | -
| AGRICULTURAL RESIDUE | AC from Dragon Fruit | MB | 0.08 | 100 | 6.5 | 40 | 400 | - | 50.5 | 50.2 | 0.08 | 53.4 | 0.24 | - | - | - | - | 0.376 | 756.3 | - | - | -
| AGRICULTURAL RESIDUE | AC from Dragon Fruit | MB | 0.08 | 100 | 6.5 | 80 | 400 | - | 73 | 73.2 | 0.08 | 77.3 | 0.17 | - | - | - | - | 0.376 | 756.3 | - | - | -
| AGRICULTURAL RESIDUE | AC from Dragon Fruit | MB | 0.08 | 100 | 6.5 | 100 | 400 | - | 121.1 | 119.4 | 0.05 | 128.6 | 0.068 | - | - | - | - | 0.376 | 756.3 | - | - | -
| AGRICULTURAL RESIDUE | AC from Dragon Fruit | MB | 0.08 | 100 | 6.5 | 200 | 400 | - | 175 | 164.8 | 0.07 | 177.3 | 0.062 | - | - | - | - | 0.376 | 756.3 | - | - | -
19 | AGRICULTURAL RESIDUE | BANANA LEAVES | CR | 0.02 | 100 | 3 | 10 | 120 | 301 | 1.85 |  | 0.035 | 4.95 | 0.0625 | 31.64 | 0.663 | 8.26 | 0.3968 |  |  | - | - | -
| AGRICULTURAL RESIDUE | BANANA LEAVES | CR | 0.02 | 100 | 3 | 50 | - | - | 9.89 |  | 0.037 | 21 | 0.0107 | - | - | - | - | - | - | - | - | -
| AGRICULTURAL RESIDUE | BANANA LEAVES | CR | 0.02 | 100 | 3 | 100 | - | - | 18.59 |  | 0.039 | 35.21 | 0.0054 | - | - | - | - | - | - | - | - | -
| AGRICULTURAL RESIDUE | BANANA LEAVES | CR | 0.02 | 100 | 3 | 150 | - | - | 29.3 |  | 0.046 | 42.55 | 0.0049 | - | - | - | - | - | - | - | - | -
20 | AGRICULTURAL RESIDUE | PRISTONE COTTON HUSK BRACTS | MB | 0.2 | 100 | 7 | 100 | 30 | 293 | 15.49 |  | -0.0075 | 45.48 | 0.049 | 485.72 | 0.1622 | 52.34 | 0.7734 | - | - | -24.52 | 22.7 | -41.49
| AGRICULTURAL RESIDUE | PRISTONE COTTON HUSK BRACTS | MB | 0.2 | 100 | 7 | 100 | 30 | 293 | 15.03 |  | -0.0065 | 96.56 | 0.109 | - | - | - | - | - | - | - | - | -
| AGRICULTURAL RESIDUE | PRISTONE COTTON HUSK BRACTS | MB | 0.2 | 100 | 7 | 100 | 30 | 293 | 14.73 |  | -0.0055 | 85.74 | 0.014 | - | - | - | - | - | - | - | - | -
21 | ANIMAL BIOMASS | CAMILLIA OLEIFA SHELLS | MB | 0.2 | 20 | 11 | 400 | 120 | 298 | 399.24 | 61.93 | 0.2 | 401.61 | 0.015 | 1249.01 | 0.23 | 845.92 | 0.07 | 1.66 | 1857.16 | -3.8 | 2.87 | 0.02
| ANIMAL BIOMASS | CAMILLIA OLEIFA SHELLS | MB | 0.2 | 20 | 12 | 600 | 120 | 308 | 598.38 | 137.29 | 0.095 | 606.06 | 0.0019 | - | - | - | - | 1.66 | 1857.16 | -4.08 | - | -
| ANIMAL BIOMASS | CAMILLIA OLEIFA SHELLS | MB | 0.2 | 20 | 13 | 800 | 120 | 318 | 790.91 | 153.26 | 0.069 | 800 | 0.0011 | - | - | - | - | 1.66 | 1857.16 | -4.24 | - | -
| ANIMAL BIOMASS | CAMILLIA OLEIFA SHELLS | MB | 0.2 | 20 | 14 | 1000 | 120 | - | 981.6 | 151.03 | 0.046 | 1000.49 | 0.00957 | - | - | - | - | 1.66 | 1857.16 | - | - | -
22 | AGRICULTURAL RESIDUE | POMEGRANATE PEEL | MB | 0.15 | 100 | 2 | 10 | 30 | 303 | 0.1034 | 0.5764 | -4e-05 | 3.734 | 0.399 | 14.03 | 0.008 | 5.059 | 0.19767 | - | - | -5.483 | -34.342 | 0.098
23 | AGRICULTURAL RESIDUE | AC FROM RUMEX ABYSSINICUS PLANT | MB | 0.6 | 100 | 9 | 100 | 60 | 298 | - | 150.31 | 0.091 | 149.25 | -0.00128 | 322 | 0.4 | 165.77 | - | - | - | - | - | -
24 | AGRICULTURAL RESIDUE | AC from COTTON CLOTH | AC | 0.25 | 25 | 9 | 100 | 180 | 293 | 81.66 | 73.91 | 0.13 | 83.77 | 0.002 | 69.7 | 0.95 | 25.8 | 0.46 | 0.618 | 1003 | - | - | -
| AGRICULTURAL RESIDUE | AC from COTTON CLOTH | AC | 0.25 | 25 | 10 | 100 | 180 | 293 | 63 | 56.73 | 0.198 | 62 | 0.004 | - | - | - | - | - | - | - | - | -
| AGRICULTURAL RESIDUE | AC from COTTON CLOTH | TC | 0.25 | 25 | 9 | 100 | 180 | 293 | 97.03 | 100 | 0.059 | 142.78 | 0.0001 | 109 | 1.46 | 40 | 0.17 | - | - | - | - | -
| AGRICULTURAL RESIDUE | AC from COTTON CLOTH | TC | 0.25 | 25 | 10 | 100 | 180 | 293 | 69.13 | 70 | 0.165 | 70 | 0.0003 | - | - | - | - | - | - | - | - | -
| AGRICULTURAL RESIDUE | AC from COTTON CLOTH | PC | 0.25 | 25 | 9 | 100 | 180 | 293 | 83.26 | 79.63 | 0.005 | 85 | 0.001 | 105 | 0.207 | 24.84 | 0.4 | - | - | - | - | -
| AGRICULTURAL RESIDUE | AC from COTTON CLOTH | PC | 0.25 | 25 | 10 | 100 | 180 | 293 | 65.19 | 63.4 | 0.008 | 69 | 0.001 | - | - | - | - | - | - | - | - | -
25 | AGRICULTURAL RESIDUE | AC FROM COMPOSITE BEAD | MB | 0.2 | 200 | 11 | 25 | 120 | 303 | 19.5 | 26.52 | 1.56 | 26.52 | 4.7 | 756.97 | 0.0215 | 38.143 | 0.5852 | 0.158578 | 185.28 | -5.92 | -8.897 | -9.802
| AGRICULTURAL RESIDUE | AC FROM COMPOSITE BEAD | MB | 0.2 | 200 | 12 | 100 | 120 | 313 | 94.7 | 95.48 | 2.55 | 2.17 | 0.609 | 982.47 | 0.0149 | 25.007 | 0.714 | 0.158578 | 185.28 | - | - | -
| AGRICULTURAL RESIDUE | AC FROM COMPOSITE BEAD | MB | 0.2 | 200 | 13 | 500 | 120 | 323 | 476.6 | 477.81 | 3.05 | 561.63 | 0.609 | 994.06 | 0.113 | 22.862 | 0.699 | 0.158578 | 185.28 | - | - | -
26 | FOREST RESIDUE | BAMBOO BASED AC | MB | 0.2 |  | 7 | 100 | 2880 | 303 | 99.8 | 8 | 0.2231 | 100 | 0.0286 | 454.2 | 0.518 | 171.4 | 0.268 | 1.109 | 1896 | - | - | -
| FOREST RESIDUE | BAMBOO BASED AC | MB | 0.2 |  | 7 | 200 | 2880 | 303 | 198.4 | 37.5 | 0.0772 | 200 | 0.0076 | - | - | - | - | 1.109 | 1896 | - | - | -
| FOREST RESIDUE | BAMBOO BASED AC | MB | 0.2 |  | 7 | 300 | 2880 | 303 | 294.6 | 44.4 | 0.1077 | 294.1 | 0.0058 | - | - | - | - | 1.109 | 1896 | - | - | -
| FOREST RESIDUE | BAMBOO BASED AC | MB | 0.2 |  | 7 | 400 | 2880 | 303 | 386.8 | 153.2 | 0.1179 | 400 | 0.0018 | - | - | - | - | 1.109 | 1896 | - | - | -
| FOREST RESIDUE | BAMBOO BASED AC | MB | 0.2 |  | 7 | 500 | 2880 | 303 | 441.1 | 207.4 | 0.1536 | 454.5 | 0.0019 | - | - | - | - | 1.109 | 1896 | - | - | -
27 | AGRICULTURAL BIOMASS | Citrus limetta peel waste | MB | 2 | 25 | 9 | 50 | 240 | 298 | 23.333 | 23.255 | 0.013 | 1.092 | 0.057 | 227.3 | 0.0288 | 8.758 | 0.6954 | - | - | 7.87 | - | -
| AGRICULTURAL BIOMASS | Citrus limetta peel waste | MB | 2 | 25 | 9 | 50 | 240 | 303 | - | - | - | - | - | - | - | - | - | - | - | −9.38 | 35.13 | 146.7
| AGRICULTURAL BIOMASS | Citrus limetta peel waste | MB | 2 | 25 | 9 | 50 | 240 | 313 | - | - | - | - | - | - | - | - | - | - | - | -10.49 | - | -
| AGRICULTURAL BIOMASS | Citrus limetta peel waste | MB | 2 | 25 | 9 | 50 | 240 | 323 | - | - | - | - | - | - | - | - | - | - | - | -12.41 | - | -
28 | AGRICULTURAL RESIDUE(SHELLS) | AC FROM COCONUT SHELL | MO | 1 | 100 | 7 | 10 | 360 | 303 |  | 0.8176 | 0.0173 | 1.0467 | 0.0578 | 59.17 | 0.1318 | 9.3864 | 1.9231 | - | - | - | - | - | Adsorption Isotherm and Kinetic Models for Removal Of Methyl Orange and Remazol Brilliant Blue R by Coconut Shell Activated Carbon(2021)
| AGRICULTURAL RESIDUE(SHELLS) | AC FROM COCONUT SHELL | MO | 1 | 100 | 7 | 20 | 360 | 303 |  | - | - | - | - | - | - | - | - | - | - | - | - | -
| AGRICULTURAL RESIDUE(SHELLS) | AC FROM COCONUT SHELL | MO | 1 | 100 | 7 | 30 | 360 | 303 |  | - | - | - | - | - | - | - | - | - | - | - | - | -
| AGRICULTURAL RESIDUE(SHELLS) | AC FROM COCONUT SHELL | MO | 1 | 100 | 7 | 40 | 360 | 303 |  | - | - | - | - | - | - | - | - | - | - | - | - | -
| AGRICULTURAL RESIDUE(SHELLS) | AC FROM COCONUT SHELL | MO | 1 | 100 | 7 | 50 | 360 | 303 |  | - | - | - | - | - | - | - | - | - | - | - | - | -
29 | AGRICULTURAL RESIDUE | AC FROM ARROW ROOT | RB | 0.6 | 30 | 2 | 30 | 60 | 308 |  | 4.421 | 0.003 | 88.49 | 3.054 | 88.4 | 55.01 | 120.19 | 0.2618 | 0.13 | 22.43 | -34.9 | -41.71 | -146.2 | Adsorption of Rhodamine-B and Congo red dye from Aqueous Solution using Activated Carbon: Kinetics, Isotherms, and Thermodynamics. (2013)
| AGRICULTURAL RESIDUE | AC FROM ARROW ROOT | CR | 0.6 | 30 | 2 | 30 | 60 | 318 |  | 1.096 | 6.296 | 79.36 | 4.345 | 79.3 | 61.7 | 86.11 | 0.4058 | 0.13 | 22.43 | -26.6 | -74.63 | -249.1
| AGRICULTURAL RESIDUE | AC FROM ARROW ROOT | CR | 0.6 | 30 | 2 | 30 | 60 | 328 |  | - | - | - | - | - | - | - | - | 0.13 | 22.43 | -64.4 | - | -
30 | AGRICULTURAL BIOMASS | AC FROM Bifurcaria bifurcata | AO7 | 10 | 50 | 7.5 | 10 | 120 | 298 | 44.35 | 42.33 | 0.076 | 46.7 | 0.0026 | 82.56 | 0.6716 | 37.14 | 0.2452 | 3.89 | 898.2 | -40 | -5.275 | 118.45
| AGRICULTURAL BIOMASS | AC FROM Bifurcaria bifurcata | AO8 | 10 | 50 | 7.5 | 20 | 120 | 308 | 63.45 | 59.5 | 0.0698 | 66.45 | 0.0016 | - | 0.613 | 37.85 | 0.2814 | 3.89 | 898.2 | - | - | -
| AGRICULTURAL BIOMASS | AC FROM Bifurcaria bifurcata | AO9 | 10 | 50 | 7.5 | 40 | 120 | 328 | 73.55 | 69.01 | 0.0754 | 76.38 | 0.0015 | - | 0.5506 | 36.75 | 0.2915 | 3.89 | 898.2 | - | - | -
| AGRICULTURAL BIOMASS | AC FROM Bifurcaria bifurcata | BR5 | 10 | 50 | 5.5 | 30 | 120 | 298 | 142.2 | 134.84 | 0.0817 | 147.91 | 0.0009 | 185.91 | 1.7042 | 139.94 | 0.08 | 3.89 | 898.2 | -42 | 44.67 | 292.994
| AGRICULTURAL BIOMASS | AC FROM Bifurcaria bifurcata | BR6 | 10 | 50 | 5.5 | 50 | 120 | 308 | 180.65 | 168.84 | 0.0875 | 184.48 | 0.0008 | - | 3.8275 | 180.04 | 0.05 | 3.89 | 898.2 | - | - | -
| AGRICULTURAL BIOMASS | AC FROM Bifurcaria bifurcata | BR7 | 10 | 50 | 5.5 | 70 | 120 | 328 | 187.85 | 178.85 | 0.1147 | 190.49 | 0.0012 | - | 9.2223 | 195.44 | 0.0386 | 3.89 | 898.2 | - | - | -
31 | AGRICULTURAL RESIDUE | AC From Bombax Buonopozense bark | CR | 0.117 | 50 | 7.87 | 20 | 29 | 293 | 91.32 | 35.04 | 61 | 93.45 | 3.1 | 333.5 | 0.315 | 141.74 | 0.2192 | - | 186.03 | -8.82215999 | 16.748553 | 87.272058
| AGRICULTURAL RESIDUE | AC From Bombax Buonopozense bark | CR | 0.117 | 50 | 7.87 | 40 | 29 | 303 | 205.06 | 214.83 | 79 | 208.33 | 0.45 | 357.1 | 0.373 | 164.02 | 0.1915 | - | 186.03 | -9.69488057 | - | -
| AGRICULTURAL RESIDUE | AC From Bombax Buonopozense bark | CR | 0.117 | 50 | 7.87 | 60 | 29 | 313 | 260.68 | 234.42 | 63 | 263.15 | 0.26 | 510.2 | 0.984 | 172.94 | 0.2967 | - | 186.03 | -10.5676012 | - | -
| AGRICULTURAL RESIDUE | AC From Bombax Buonopozense bark | CR | 0.117 | 50 | 7.87 | 80 | 29 | 323 | 310.43 | 231.57 | 51 | 312.5 | 0.24 | - | - | - | - | - | 186.03 | -11.4403217 | - | -
| AGRICULTURAL RESIDUE | AC From Bombax Buonopozense bark | CR | 0.117 | 50 | 7.87 | 100 | 29 | - | 341.52 | 266.87 | 61 | 344.82 | 0.26 | - | - | - | - | - | 186.03 | - | - | -
32 | FOREST RESIDUE | AC modified beads | CR | 0.02 | 100 | 4 | 10 | 180 | 323 | - | - | 0.0003662 | - | 1.7375e-05 | 5.99 | 0.7139 | 1.0882 | 0.4855 | - | - | - | - | -
33 | AGRICULTURAL RESIDUE | SHOREA ROBUSTA LEAF | CR | 0.8 | 100 | 7 | 17.5 | 50 | 298 | - | - | 0.03 | - | 0.49 | 23.55 | 0.21 | 0.09 | 0.7 | 0.07 | 21 | -3.81 | -6.56 | -17.16
34 | AGRICULTURAL RESIDUE | SHOREA ROBUSTA LEAF | RB | 0.8 | 100 | 7 | 20 | 50 | 300 | - | - | 0.01 | - | 0.98 | 23.39 | 0.08 | 1.01 | 0.85 | 0.07 | 21 | -6.15 | -9.524 | -9.3
35 | AGRICULTURAL RESIDUE(SHELLS) | AC from watermelon shell | MB | 0.02 | 100 | 6 | 30 | 60 | 300 | 104.5 | 128.9 | 0.036 | 103.7 | 0.003 | 303.3 | 0.047 | 23.85 | 0.7412 | - | - | -11.329 | -123.15 | -0.346
| AGRICULTURAL RESIDUE(SHELLS) | AC from watermelon shell | MB | 0.02 | 100 | 6 | 30 | 60 | 310 | - | - | - | - | - | - | - | - | - | - | - | -9.246
| AGRICULTURAL RESIDUE(SHELLS) | AC from watermelon shell | MB | 0.02 | 100 | 6 | 30 | 60 | 320 | - | - | - | - | - | - | - | - | - | - | - | -7.153
| AGRICULTURAL RESIDUE(SHELLS) | AC from watermelon shell | MO | 1 | 100 | 3 | 25 | 40 | 300 | 101.2 | 116.7 | 0.053 | 102.1 | 0.006 | 345.7 | 0.315 | 61.57 | 0.3885 | - | - | -12.37 | -126.4 | -0.447
| AGRICULTURAL RESIDUE(SHELLS) | AC from watermelon shell | MO | 1 | 100 | 3 | 25 | 40 | 300 | - | - | - | - | - | - | - | - | - | - | - | -8.57
| AGRICULTURAL RESIDUE(SHELLS) | AC from watermelon shell | MO | 1 | 100 | 3 | 25 | 40 | 310 | - | - | - | - | - | - | - | - | - | - | - | -5.62
| AGRICULTURAL RESIDUE(SHELLS) | AC from watermelon shell | MO | 1 | 100 | 3 | 25 | 40 | 320 | - | - | - | - | - | - | - | - | - | - | -
36 | PLANT BASED RESIDUE | Ball-milled sugarcane bagasse | CR | 0.5 | 50 | 10 | 100 | 1440 | 30 | 9.8 | 1.3 | 0.008 | 9.7 | 0.071 | 38.2 | - | - | - | - | 0.66 | -5.5 | - | -
| PLANT BASED RESIDUE | Ball-milled sugarcane bagasse | CR | 0.5 | 50 | 11 | 250 | 1440 | 40 | 22.5 | 6.2 | 0.007 | 21.7 | 0.012 | - | 0.08 | 7.66 | 0.3333 | - | 1.66 | -5.13 | -24.25 | -61.59
| PLANT BASED RESIDUE | Ball-milled sugarcane bagasse | CR | 0.5 | 50 | 12 | 500 | 1440 | 50 | 38.2 | 14.8 | 0.005 | 35.6 | 0.004 | - | - | - | - | - | 2.66 | -4.26 | - | -
37 | FOREST RESIDUE | AC FROM BRAZILLIAN PINE FRUIT | MB | 2 | 10 | 10 | 300 | 240 | 25 | 92.3 | - | 1.98 | 96.3 | 0.0368 | 252 | - | 52.8 | 0.232 | 0.07 | 63.7 | - | - | -
| FOREST RESIDUE | AC FROM BRAZILLIAN PINE FRUIT | MB | 2 | 10 | 10 | 500 | 240 | 25 | 138 | - | 1.96 | 144 | 0.0244 | - | - | - | - | 0.23 | 702 | - | - | -
38 | PLANT BASED RESIDUE | Hildegardia barteri activated carbon (HBAC) | CR | 5 | 50 | 6.8 | 20 | 90 | 308 | 18.86 | 14.99 | 0.00401 | 20.66 | 0.00609 | 161.29 | 0.09 | 74.557 | 0.732 | 0.462 | 794 | -6.741 | -58.088 | -166.712
| PLANT BASED RESIDUE | Hildegardia barteri activated carbon (HBAC) | CR | 5 | 50 | 6.8 | 40 | 90 | 318 | 37.2 | 48.43 | 0.0767 | 40.48 | 0.00351 | - | - | - | - | 0.462 | 794 | -6.067 | -35.143 | -94.405
| PLANT BASED RESIDUE | Hildegardia barteri activated carbon (HBAC) | CR | 5 | 50 | 6.8 | 60 | 90 | 328 | 55.45 | 56.68 | 0.0571 | 60.61 | 0.00213 | - | - | - | - | 0.462 | 794 | -5.578 | -21.722 | -52.418
| PLANT BASED RESIDUE | Hildegardia barteri activated carbon (HBAC) | CR | 5 | 50 | 6.8 | 80 | 90 | - | 71.35 | 80.58 | 0.0698 | 78.13 | 0.00167 | - | - | - | - | 0.462 | 794 | -5.446 | -24.043 | -60.382
| PLANT BASED RESIDUE | Hildegardia barteri activated carbon (HBAC) | CR | 5 | 50 | 6.8 | 100 | 90 | - | 89.64 | 112.95 | 0.0702 | 97.087 | 0.00151 | - | - | - | - | 0.462 | 794 | -5.133 | -23.665 | -60.173
39 | FOREST RESIDUE | AC FROM SILK WORM COCOON FIBRE | CR | 8 | 50 | 11 | 33.7 | 24 | 373 | 453.71 | 300.39 | 0.0475 | 469.48 | 0.00096 | 763.35 | 0.0066 | 414.09 | 0.1347 | 1.12 | 2126.23 | - | - | -
| FOREST RESIDUE | AC FROM SILK WORM COCOON FIBRE | CR | 8 | 50 | 11 | 33.7 | 24 | 373 | 498.8 | 194.83 | 0.0506 | 507.61 | 0.000928 | 1070.66 | 0.0058 | 723.21 | 0.0834 | 1.51 | 2463.8 | - | - | -
| FOREST RESIDUE | AC FROM SILK WORM COCOON FIBRE | CR | 8 | 50 | 11 | 33.7 | 24 | 373 | 512.05 | 191.43 | 0.0629 | 519.82 | 0.000955 | 1100.11 | 0.0071 | 751.74 | 0.0804 | 1.735 | 2797.3 | - | - | -
| FOREST RESIDUE | AC FROM SILK WORM COCOON FIBRE | CR | 8 | 50 | 11 | 33.7 | 24 | 373 | 246.38 | 145.22 | 0.512 | 254.77 | 0.000876 | 423.55 | 0.0087 | 298.76 | 0.1763 | 0.834 | 1162.79 | - | - | -
40 | AGRICULTURAL RESIDUE(PEELS) | AC FROM BLACK CARDAMOM PEEL | CR | 0.2 | 50 | 5.5 | 50 | 120 | 303 | 4.849 | 0.346 | 0.12 | 4.852 | 4.045 | 69.93 | - | 3.424 | 0.86805 | - | - | -8.621 | -22.697 | -0.046
| AGRICULTURAL RESIDUE(PEELS) | AC FROM BLACK CARDAMOM PEEL | CR | 0.2 | 50 | 5.5 | 70 | 120 | 313 | 6.777 | 0.401 | 0.0778 | 6.784 | 1.633 | - | - | - | - | - | - | -8.202 | - | -
| AGRICULTURAL RESIDUE(PEELS) | AC FROM BLACK CARDAMOM PEEL | CR | 0.2 | 50 | 5.5 | 100 | 120 | 323 | 9.678 | 1.058 | 0.094 | 9.708 | 0.392 | - | - | - | - | - | - | -7.696 | - | -
| AGRICULTURAL RESIDUE(PEELS) | AC FROM BLACK CARDAMOM PEEL | CR | 0.2 | 50 | 5.5 | 150 | 120 | - | 14.428 | 2.102 | 0.066 | 14.513 | 0.108 | - | - | - | - | - | - | - | - | -
| AGRICULTURAL RESIDUE(PEELS) | AC FROM BLACK CARDAMOM PEEL | CR | 0.2 | 50 | 5.5 | 200 | 120 | - | 19.308 | 3.908 | 0.041 | 19.493 | 0.038 | - | - | - | - | - | - | - | - | -
41 | FOREST RESIDUE | AC FIBRES FROM SILKWORM COCOON WASTE | CR | 8 | 50 | 11 | 33.7 | 24 | 373 | 453.71 | 300.39 | 0.0475 | 469.48 | 9.6e-05 | 512 | 0.7528 | 414.09 | 0.1347 | 1.12 | 2126.23 | - | - | -
| FOREST RESIDUE | AC FIBRES FROM SILKWORM COCOON WASTE | CR | 8 | 50 | 11 | 33.7 | 24 | 373 | 498.8 | 194.83 | 0.0506 | 507.61 | 0.000928 |  | 0.8648 | 723.21 | 0.0834 | 1.51 | 2463.8 | - | - | -
| FOREST RESIDUE | AC FIBRES FROM SILKWORM COCOON WASTE | CR | 8 | 50 | 11 | 33.7 | 24 | 373 | 512.05 | 191.43 | 0.0629 | 519.82 | 0.000955 |  | 0.6938 | 751.74 | 0.0804 | 1.735 | 2797.3 | - | - | -
| FOREST RESIDUE | AC FIBRES FROM SILKWORM COCOON WASTE | CR | 8 | 50 | 11 | 33.7 | 24 | 373 | 246.38 | 145.22 | 0.512 | 254.77 | 0.000876 |  | 0.5674 | 298.76 | 0.1763 | 0.834 | 1162.79 | - | - | -
42 | AGRICULTURAL RESIDUE(PEELS) | Waste BLACK CADAMOM PEELS | CR | 0.2 | 20 | 10 | 50 | 120 | 303 | 4.849 | 0.346 | 0.12 | 4.852 | 4.045 | 69.93 | 0.091 | 3.424 | 0.86805 |  |  | -8.621 | -22.697 | -0.046
| AGRICULTURAL RESIDUE(PEELS) | Waste BLACK CADAMOM PEELS | CR | 0.2 | 20 | 10 | 70 | 120 | 318 | 6.777 | 0.401 | 0.0778 | 6.784 | 1.633 | - | - | - | - |  |  | -8.202 | - | -
| AGRICULTURAL RESIDUE(PEELS) | Waste BLACK CADAMOM PEELS | CR | 0.2 | 20 | 10 | 100 | 120 | 323 | 9.678 | 1.058 | 0.094 | 9.708 | 0.392 | - | - | - | - |  |  | -7.696 | - | -
| AGRICULTURAL RESIDUE(PEELS) | Waste BLACK CADAMOM PEELS | CR | 0.2 | 20 | 10 | 150 | 120 | - | 14.428 | 2.102 | 0.066 | 14.513 | 0.108 | - | - | - | - |  |  | - | - | -
| AGRICULTURAL RESIDUE | Waste BLACK CADAMOM PEELS | CR | 0.2 | 20 | 10 | 200 | 120 | - | 19.308 | 3.908 | 0.041 | 19.493 | 0.038 | - | - | - | - |  |  | - | - | -
43 | AGRICULTURAL RESIDUE | AC | MB | 3 | 100 | 9 | 120 | 1800 | 140 | 933.3 | 0.05 | 0.05 | 263.2 | 77.2 | 270.27 | 1.23 | 236.23 | 0.2688 | 1.04 | 1688 | - | - | -
44 | FOREST RESIDUE | Bamboo-based AC | MB | 0.2 | 250 | 7 | 100 | 2880 | 303 | 99.8 | 8 | 0.2231 | 100 | 0.0286 | 454.2 |  | 171.4 | 0.268 | 1.109 | 1896 | - | - | -
| FOREST RESIDUE | Bamboo-based AC | MB | 0.2 | 250 | 7 | 200 | 2880 | - | 198.4 | 37.5 | 0.0772 | 200 | 0.0076 | - | - | - | - | 1.109 | 1896 | - | - | -
| FOREST RESIDUE | Bamboo-based AC | MB | 0.2 | 250 | 7 | 300 | 2880 | - | 294.6 | 44.4 | 0.1077 | 294.1 | 0.0058 | - | - | - | - | 1.109 | 1896 | - | - | -
| FOREST RESIDUE | Bamboo-based AC | MB | 0.2 | 250 | 7 | 400 | 2880 | - | 386.8 | 153.2 | 0.1179 | 400 | 0.0018 | - | - | - | - | 1.109 | 1896 | - | - | -
| FOREST RESIDUE | Bamboo-based AC | MB | 0.2 | 250 | 7 | 500 | 2880 | - | 441.1 | 207.4 | 0.1536 | 454.5 | 0.0019 | - | - | - | - | 1.109 | 1896 | - | - | -
45 | FOREST RESIDUE | Bamboo-based AC | CR | 1 | 250 | 2 | 50 | 720 | 303 | 48.7 | 44.23 | 0.00122 | 47.23 | 0.00034 | - | - | 20.77 | 0.3448 | 0.231 | 492 | 2.86
| FOREST RESIDUE | Bamboo-based AC | CR | 1 | 250 | 5 | 100 | 720 | 313 | 76.23 | 64.98 | 0.0041 | 78.54 | 0.00053 | - | - | - | - | 0.231 | 492 | 4.64 | 51.09 | 178.1
| FOREST RESIDUE | Bamboo-based AC | CR | 1 | 250 | 7 | 380 | 720 | 323 | 171.1 | 119 | 0.0292 | 181.82 | 0.0455 | - | - | - | - | 0.231 | 492 | 6.42 | - | -
| FOREST RESIDUE | Bamboo-based AC | CR | 1 | 250 | 9 | 545 | 720 | - | 183.1 | 144.75 | 0.0306 | 187.46 | 0.0254 | - | - | - | - | 0.231 | 492 | - | - | -
46 | AGRICULTURAL RESIDUE(SEEDS) | AC prepared from Jujube (Ziziphus Mauritiania ) seeds | CR | 50 | 50 | 7.2 | 10 | 120 | 303 | 9.78 | 0.198 | 0.018 | 9.81 | 0.182 | 75.76 | 0.383 | 19.73 | 0.6397 | - | - | - | - | -
47 | AGRICULTURAL RESIDUE(SEEDS) | AC FROM PRICKLY PEAR FRUIT SEEDS | CR | 1 | 100 | 6.6 | 20 | 60 | 298 | - | 10.06 | 0.039 | 9.71 | 0.016 | 27.1 | 0.051 | 0.925 | 0.7692 | 2.34 | 29.25 | -0.3 | 23.54 | 0.08
| AGRICULTURAL RESIDUE(SEEDS) | AC FROM PRICKLY PEAR FRUIT SEEDS | CR | 1 | 100 | 6.6 | 20 | 60 | 308 | - | 10.67 | 0.028 | 8.18 | 0.0149 | - | 0.104 | 1.29 | 0.606 | 2.21 | 20.21 | 1.012 | 10.25 | 0.031
| AGRICULTURAL RESIDUE(SEEDS) | AC FROM PRICKLY PEAR FRUIT SEEDS | CR | 1 | 100 | 6.6 | 20 | 60 | 318 | - | 3.87 | 0.015 | 17.88 | 0.0103 | - | 0.076 | 1.716 | 0.6993 | 2.85 | 51.28 | -4.878 | 20.75 | 0.086
| AGRICULTURAL RESIDUE(SEEDS) | AC FROM PRICKLY PEAR FRUIT SEEDS | CR | 1 | 100 | 6.6 | 20 | 60 | 328 | - | - | - | - | - |  | - | - | - | 2.85 | 51.28 | - | - | -
48 | FOREST RESIDUE | Granular pinecone derived activated carbon (GPAC) | MO | 0.3 | 100 | 7.5 | 100 | 370 | 20 | 196.84 | - | 0.0129 | 246.79 | 0.0001 | 404.42 | 0.022 | 35.41 | 0.4496 | 0.5 | 734 | - | - | -
49 | FOREST RESIDUE | Coconut-based AC fibers | MB | 10 | 50 | 9 | 5 | 150 | 900 | - | 6.1503 | 0.0328 | 21.322 | 0.0214 | 21.3 | - | - | - | 0.72 | 1556 | - | - | -
| AGRICULTURAL RESIDUE | Coconut-based AC fibers | CR | 10 | 50 | 3 | 1 | 120 | 900 | - | 7.242 | 0.0274 | 21.5982 | 0.019 | 22.1 | - | - | - | 0.72 | 1556 | - | - | -
| AGRICULTURAL RESIDUE | Coconut-based AC fibers | NR | 10 | 50 | 9 | 1 | 120 | 900 | - | 1.5148 | 0.0335 | 20.6612 | 0.1116 | 20.7 | - | - | - | 0.72 | 1556 | - | - | -
50 | FOREST RESIDUE | AC FROM SYCAMORE BARK | CR | 25 | 100 | 7 | 150 | 12 | 293 | 21.77 | 24.32 | 0.008 | 22.51 | 0.079 |  | 0.986 | 21.56 | 0.097 | 0.623 | 1393 | -6.4 | - | -
| FOREST RESIDUE | AC FROM SYCAMORE BARK | CR | 25 | 100 | 7 | 150 | 12 | 303 | 32.9 | 34.31 | 0.024 | 29.97 | 0.095 |  | 0.871 | 23.21 | 0.116 | 0.623 | 1393 | -7.75 | 33.16 | 0.135
| FOREST RESIDUE | AC FROM SYCAMORE BARK | CR | 25 | 100 | 7 | 150 | 12 | 313 | 33.1 | 40.44 | 0.015 | 35.13 | 0.113 |  | 0.499 | 23.42 | 0.192 | 0.623 | 1393 | -9.1 | - | -
51 | FOREST RESIDUE | AC FROM PINE SAW DUST | MO | 25 | 55 | 5 | 100 | 100 | 873 | 91.89 | 38.45 | 0.014 | 94.87 | 0.00098 | 99 | - | - | - | 0.7385 | 991.14 | - | - | -
52 | AGRICULTURAL RESIDUE | AC FROM COFFEE WASTE | CR | 50 | 25 | 7.05 | 20 | 240 | 298 | - | - | - | 9.43 | 0.052 | 90.9 | 0.15 | 12.03 | 0.6849 | 0.125 | 219.69 | -3.296 | -25.464 | -0.743
| AGRICULTURAL RESIDUE | AC FROM COFFEE WASTE | CR | 51 | 25 | 7.05 | 50 | 240 | 308 | - | - | - | 25.64 | 0.041 | - | - | - | - | 0.125 | 219.69 | -2.296 | - | -
| AGRICULTURAL RESIDUE | AC FROM COFFEE WASTE | CR | 52 | 25 | 7.05 | 100 | 240 | 318 | - | - | - | 43.47 | 0.001 | - | - | - | - | 0.125 | 219.69 | -1.911 | - | -
| AGRICULTURAL RESIDUE | AC FROM COFFEE WASTE | CR | 53 | 25 | 7.05 | 120 | 240 | 323 | - | - | - | 55.55 | 0.002 | - | - | - | - | 0.125 | 219.69 | -0.0988 | - | -
53 | AGRICULTURAL RESIDUE | AC from Prosopis julifl ora | MO | 100 | 25 | 10 | 20 | 10 | 303 | 0.6567 | 6.25 | 0.0093 | 3.0245 | 0.4813 | 120 | 0.9073 | 0.523 | 0.6849 | - | 658 | -0.1 | 4.1 | 43.1
| AGRICULTURAL RESIDUE | AC from Prosopis julifl ora | MO | 100 | 25 | 10 | 40 | 20 | 313 | 0.4979 | 9.74 | 0.0085 | 4.31 | 0.0543 | - | 0.8712 | 0.5354 | 0.6849 | - | 658 | -0.4 | - | -
| AGRICULTURAL RESIDUE | AC from Prosopis julifl ora | MO | 100 | 25 | 10 | 60 | 30 | 323 | 0.439 | 11.96 | 0.0103 | 4.8468 | 0.0345 | - | 0.4112 | 0.5714 | 0.6849 | - | 658 | -0.9 | - | -
| AGRICULTURAL RESIDUE | AC from Prosopis julifl ora | MO | 100 | 25 | 10 | 80 | 40 | 333 | 0.4482 | 16.8 | 0.018 | 5.687 | 0.0719 | - | 0.3558 | 0.6336 | 0.6705 | - | 658 | -1.3 | - | -
| AGRICULTURAL RESIDUE | AC from Prosopis julifl ora | MO | 100 | 25 | 10 | 100 | 50 | 343 | 0.4883 | 21.52 | 0.0208 | 8.1031 | 0.0112 | - | 0.2319 | 0.7173 | 0.6518 | - | 658 | -1.4 | - | -
| AGRICULTURAL RESIDUE | AC from Prosopis julifl ora | MO | 100 | 25 | 10 | 120 | 70 | - | 0.2323 | 24.3 | 0.0184 | 10.2093 | 0.0119 | - | - | - | - | - | 658 | - | - | -
| AGRICULTURAL RESIDUE | AC from Prosopis julifl ora | MO | 100 | 25 | 10 | 140 | 90 | - | 0.2263 | 28.9 | 0.0202 | 14.912 | 0.0127 | - | - | - | - | - | 658 | - | - | -
54 | AGRICULTURAL RESIDUE | AC from Prosopis julifl ora | MO | 8 | 50 | 6 | 50 | 40 | 383 | 24.67 | 12.86 | 0.106 | 25.06 | 0.01 | 33 | 0.28 | 26.15 | 0.271 | 5.18 | 0.269 | - | - | -
| AGRICULTURAL RESIDUE | AC from Prosopis julifl ora | MB | 8 | 50 | 2 | 2 | 20 | 383 | 24.99 | 0.03 | 0.086 | 25.062 | 0.093 | 38 | 1 | 31.56 | 0.1569 | 5.18 | 0.269 | - | - | -
55 | INDUSTRIAL WASTE | AC FROM SLUDGE | MO | 100 | 250 | 4 | 25 | 24 | 378 | 4.48 | - | 0.006 | 8.896 | 0.002 | 16.61 | - | 5.9 | 0.22 | - | - | - | - | -
56 | AGRICULTURAL RESIDUE | AC From Swietenia mahagoni bark | MO | 30 | 200 | 3 | 100 | 240 | 25 | 1.715 | 2.076 | 0.028 | 1.743 | 0.259 | 6.071 |  | 1.053 | 0.4301 | - | - | - | -
57 | AGRICULTURAL RESIDUE | AC | MO | 0.2 | 25 | 7 | 100 | 2 | 20 | 194.08 | 188.42 | 0.0795 | 200.34 | 0.000715 | 336.12 | 0.0748 | 69.82 | 0.29
58 | INDUSTRIAL WASTE | AC FROM FLY ASH | CR | 2.5 | 10 | 7 | 10 | 60 | 298 | 11.41 | - | 11.41 | 12.3 | 0.0068 | 22.12 | 0.1366 | 1.33 | 0.54 | 0.00267 | 7.53 | 4.15 | 5.32 | 14.14
| INDUSTRIAL WASTE | AC FROM FLY ASH | CR | 2.5 | 10 | 7 | 10 | 60 | 303 | - | - | - | - | - | - | - | - | - | - | - | -4.3 | - | -
| INDUSTRIAL WASTE | AC FROM FLY ASH | CR | 2.5 | 10 | 7 | 10 | 60 | 323 | - | - | - | - | - | - | - | - | - | - | - | -4.57 | - | -
59 | AGRICULTURAL RESIDUE | AC FROM WALLNUT SHELL POWDER | MB | 1 | 50 | 8 | 50 | 600 | 303 | 4.713 | 0.647 | 0.003 | 4.697 | 0.053 | 36.632 | 0.054 | 2.762 | 0.641 | 0.0082 | 2.505 | -1.307 | -4.169 | -9.118
| AGRICULTURAL RESIDUE | AC FROM WALLNUT SHELL POWDER | MB | 1 | 50 | 8 | 70 | 600 | 313 | 6.668 | 0.729 | 0.002 | 6.6 | 0.045 | - | - | - | - | - | - | -1.171 | - | -
| AGRICULTURAL RESIDUE | AC FROM WALLNUT SHELL POWDER | MB | 1 | 50 | 8 | 90 | 600 | 323 | 8.534 | 0.981 | 0.004 | 8.496 | 0.04 | - | - | - | - | - | - | -1.124 | - | -
| AGRICULTURAL RESIDUE | AC FROM WALLNUT SHELL POWDER | MB | 1 | 50 | 8 | 100 | 600 | - | 9.406 | 1.021 | 0.005 | 9.398 | 0.043 | - | - | - | - | - | - | - | - | -
| AGRICULTURAL RESIDUE | AC FROM WALLNUT SHELL POWDER | MB | 1 | 50 | 8 | 150 | 600 | - | 14.363 | 1.39 | 0.003 | 14.306 | 0.023 | - | - | - | - | - | - | - | - | -
| AGRICULTURAL RESIDUE | AC FROM WALLNUT SHELL POWDER | MB | 1 | 50 | 8 | 200 | 600 | - | 18.192 | 1.803 | 0.003 | 18.115 | 0.021 | - | - | - | - | - | - | - | - | -
60 | AGRICULTURAL RESIDUE | COMMERCIAL AC | MO | 0.01 | 50 | 11 | 100 | 120 | 298 | 44.95 | - | -0.006 | 100 | 46 | 129.3 | 0.0833 | 140 | 0.2469 | 870 | 256 | -32.87 | - | -
| AGRICULTURAL RESIDUE | COMMERCIAL AC | MO | 0.01 | 50 | 11 | 100 | 120 | 303 | - | - | - | - | - | - | - | - | - | - | - | -33.17 | - | -
| AGRICULTURAL RESIDUE | COMMERCIAL AC | MO | 0.01 | 50 | 11 | 100 | 120 | 308 | - | - | - | - | - | - | - | - | - | - | - | -33.47 | - | -
| AGRICULTURAL RESIDUE | COMMERCIAL AC | MO | 0.01 | 50 | 11 | 100 | 120 | 313 | - | - | - | - | - | - | - | - | - | - | - | -33.77 | -14.94 | -60.16
| AGRICULTURAL RESIDUE | COMMERCIAL AC | MO | 0.01 | 50 | 11 | 100 | 120 | 318 | - | - | - | - | - | - | - | - | - | - | - | -34.07 | - | -
| AGRICULTURAL RESIDUE | COMMERCIAL AC | MO | 0.01 | 50 | 11 | 100 | 120 | 323 | - | - | - | - | - | - | - | - | - | - | - | -34.38 | - | -
61 | AGRICULTURAL RESIDUE | AC FROM COFFEE GROUNDS | OG | 50 | 50 | - | 20 | 50 | 288 | 21 | 14 | 0.954 | 25 | 0.998 | 100 | 0.458 | 2.85 | 0.0741 | - | 1455 | -3864 | 30.767 | 121
| AGRICULTURAL RESIDUE | AC FROM COFFEE GROUNDS | OG | 50 | 50 | - | 40 | 100 | 298 | - | - | - | - | - | - | 0.143 | 4.64 | 0.143 | - | 1455 | -5809 | - | -
| AGRICULTURAL RESIDUE | AC FROM COFFEE GROUNDS | OG | 50 | 50 | - | 80 | 250 | 318 | - | - | - | - | - | - | 0.394 | 5.13 | 0.1868 | - | 1455 | -7606 | - | -
| AGRICULTURAL RESIDUE | AC FROM COFFEE GROUNDS | OG | 50 | 50 | - | 100 | 250 | - | - | - | - | - | - | - | - | - | - | - | - | - | - | -
| AGRICULTURAL RESIDUE | AC FROM COFFEE GROUNDS | OG | 50 | 50 | - | 120 | 250 | - | - | - | - | - | - | - | - | - | - | - | - | - | - | -
| AGRICULTURAL RESIDUE | AC FROM COFFEE GROUNDS | OG | 50 | 50 | - | 140 | 250 | - | - | - | - | - | - | - | - | - | - | - | - | - | - | -
| AGRICULTURAL RESIDUE | AC FROM COFFEE GROUNDS | OG | 50 | 50 | - | 160 | 250 | - | - | - | - | - | - | - | - | - | - | - | - | - | - | -
| AGRICULTURAL RESIDUE | AC FROM COFFEE GROUNDS | OG | 50 | 50 | - | 180 | 250 | - | - | - | - | - | - | - | - | - | - | - | - | - | - | -
| AGRICULTURAL RESIDUE | AC FROM COFFEE GROUNDS | OG | 50 | 50 | - | 200 | 250 | - | - | - | - | - | - | - | - | - | - | - | - | - | - | -
62 | AGRICULTURAL RESIDUE | AC developed from Ficus carica bast | MB | 0.5 | 100 | 7.8 | 70 | 80 | 303 | 65.31 | - | 0.0205 | 55.56 | 0.00019 | 47.62 | 0.04 | 5.69 | 0.3984 | - | - | -1.55 | 21.55 | 76.24
63 | AGRICULTURAL RESIDUE | AC from orange peel (COP) | DB 86 | 0.2 | 100 | 6 | 25 | 180 | 298 | 10.84 | 3.51 | 0.01 | 10.73 | 0.012 | 33.78 | 0.12 | 7.13 | 0.382 | - | - | - | - | -
| AGRICULTURAL RESIDUE | AC from orange peel (COP) | DB 86 | 0.2 | 100 | 6 | 50 | 180 | - | 19.44 | 8.79 | 0.02 | 20.04 | 0.005 | - | 0.07 | 3.42 | 0.522 | - | - | - | - | -
| AGRICULTURAL RESIDUE | AC from orange peel (COP) | DB 86 | 0.2 | 100 | 6 | 75 | 180 | - | 24.26 | 9.65 | 0.03 | 25 | 0.006 | - | - | 8.07 | 0.257 | - | - | - | - | -
| AGRICULTURAL RESIDUE | AC from orange peel (COP) | DB 86 | 0.2 | 100 | 6 | 100 | 180 | - | 29.14 | 7.61 | 0.01 | 29.41 | 0.006 | - | - | - | - | - | - | - | - | -
| AGRICULTURAL RESIDUE | AC from orange peel (COP) | DB 86 | 0.2 | 100 | 6 | 125 | 180 | - | 37.33 | 8.78 | 0.02 | 37.59 | 0.007 | - | - | - | - | - | - | - | - | -
| AGRICULTURAL RESIDUE | AC from orange peel (COP) | DB 86 | 0.4 | 100 | 6 | 25 | 180 | - | 6.17 | 1.71 | 0.03 | 6.31 | 0.043 | - | - | - | - | - | - | - | - | -
| AGRICULTURAL RESIDUE | AC from orange peel (COP) | DB 86 | 0.4 | 100 | 6 | 50 | 180 | - | 10.02 | 3.16 | 0.02 | 10.16 | 0.016 | - | - | - | - | - | - | - | - | -
| AGRICULTURAL RESIDUE | AC from orange peel (COP) | DB 86 | 0.4 | 100 | 6 | 75 | 180 | - | 13.78 | 3.6 | 0.01 | 13.99 | 0.034 | - | - | - | - | - | - | - | - | -
| AGRICULTURAL RESIDUE | AC from orange peel (COP) | DB 86 | 0.4 | 100 | 6 | 100 | 180 | - | 18.71 | 5.53 | 0.01 | 17.99 | 0.007 | - | - | - | - | - | - | - | - | -
| AGRICULTURAL RESIDUE | AC from orange peel (COP) | DB 86 | 0.4 | 100 | 6 | 125 | 180 | - | 22.64 | 5.41 | 0.01 | 21.98 | 0.008 | - | - | - | - | - | - | - | - | -
| AGRICULTURAL RESIDUE | AC from orange peel (COP) | DB 86 | 0.6 | 100 | 6 | 25 | 180 | - | 4.17 | 0.49 | 0.02 | 4.19 | 0.144 | - | - | - | - | - | - | - | - | -
| AGRICULTURAL RESIDUE | AC from orange peel (COP) | DB 86 | 0.6 | 100 | 6 | 50 | 180 | - | 8.11 | 1.89 | 0.01 | 8.15 | 0.029 | - | - | - | - | - | - | - | - | -
| AGRICULTURAL RESIDUE | AC from orange peel (COP) | DB 86 | 0.6 | 100 | 6 | 75 | 180 | - | 11.62 | 3.02 | 0.02 | 11.75 | 0.019 | - | - | - | - | - | - | - | - | -
| AGRICULTURAL RESIDUE | AC from orange peel (COP) | DB 86 | 0.6 | 100 | 6 | 100 | 180 | - | 15.12 | 5.53 | 0.01 | 14.99 | 0.016 | - | - | - | - | - | - | - | - | -
| AGRICULTURAL RESIDUE | AC from orange peel (COP) | DB 86 | 0.6 | 100 | 6 | 125 | 180 | - | 17.74 | 3.38 | 0.02 | 17.95 | 0.016 | - | - | - | - | - | - | - | - | -
64 | FOREST RESIDUE | Bael shell carbon (BSC) | CR | 0.02 | 20 | 5.7 | 80 | 5 | 303 | 2.952 | - | 0.056 | 42.37 | 0.492 | 98.03 | 0.034 | 5.243 | 0.5434 | - | - | - | 13.613 | -
| FOREST RESIDUE | Bael shell carbon (BSC) | CR | 0.02 | 20 | 7 | 80 | 15 | - | 4.732 | - | 0.056 | 41.32 | 0.029 | - | 0.048 | - | - | - | - | - | - | -
| FOREST RESIDUE | Bael shell carbon (BSC) | CR | 0.02 | 20 | 8 | 80 | 30 | - | 16.994 | - | 0.0718 | 27.63 | 0.005 | - | 0.103 | - | - | - | - | - | - | -
| FOREST RESIDUE | Bael shell carbon (BSC) | CR | 0.02 | 20 | 9.5 | 80 | 45 | - | 15.624 | - | 0.031 | 3.66 | 0.088 | - | 0.031 | - | - | - | - | - | - | -
| FOREST RESIDUE | Bael shell carbon (BSC) | CR | 0.02 | 20 | 9.5 | 80 | 90 | - | - | - | - | - | - | - | - | - | - | - | - | - | - | -
| FOREST RESIDUE | Bael shell carbon (BSC) | CR | 0.02 | 20 | 9.5 | 80 | 120 | - | - | - | - | - | - | - | - | - | - | - | - | - | - | -
| FOREST RESIDUE | Bael shell carbon (BSC) | CR | 0.02 | 20 | 9.5 | 80 | 450 | - | - | - | - | - | - | - | - | - | - | - | - | - | - | -
| FOREST RESIDUE | Bael shell carbon (BSC) | CR | 0.02 | 20 | 9.5 | 80 | 180 | - | - | - | - | - | - | - | - | - | - | - | - | - | - | -
65 | AGRICULTURAL RESIDUE | AC from carbon residue | RB | 2.5 | 100 | 11 | 10 | 360 | 60 | 156.99 | - | 0.00976 | 221.82 | 0.00112 | 189.83 | 0.556 | 103.92 | 0.188 | 0.657 | 776.46 | - | - | -
66 | AGRICULTURAL RESIDUE | AC FROM CROFTON WEED | CR | 20 | 50 | - | 50 | 40 | 573 | 44.3321 | - | 0.3351 | 45.1671 | 0.0577 | 351 | 0.089 | 22.8476 | 0.3916 | 1.3 | 1600 | - | - | -
| AGRICULTURAL RESIDUE | AC FROM CROFTON WEED | CR | 20 | 50 | - | 60 | 40 | 873 | 53.0005 | - | 0.5735 | 53.1915 | 0.0394 | - | 0.0591 | 21.193 | 0.4657 | - | - | - | - | -
| AGRICULTURAL RESIDUE | AC FROM CROFTON WEED | CR | 20 | 50 | - | 70 | 40 | - | 63.0005 | - | 0.4551 | 63.2911 | 0.1709 | - | 0.0262 | 20.8142 | 0.4569 | - | - | - | - | -
| AGRICULTURAL RESIDUE | AC FROM CROFTON WEED | CR | 20 | 50 | - | 80 | 40 | - | 71.2343 | - | 0.3307 | 72.4638 | 0.0381 | - | - | - | - | - | - | - | - | -
| AGRICULTURAL RESIDUE | AC FROM CROFTON WEED | CR | 20 | 50 | - | 90 | 40 | - | 76.609 | - | 0.3496 | 77.5194 | 0.0705 | - | - | - | - | - | - | - | - | -
| AGRICULTURAL RESIDUE | AC FROM CROFTON WEED | CR | 20 | 50 | - | 100 | 40 | - | 81.3348 | - | 0.4191 | 81.9672 | 0.0876 | - | - | - | - | - | - | - | - | -
67 | AGRICULTURAL RESIDUE | kenaf-based activated carbon (KAC) | CR | 0.05 | 40 | 6 | 25 | 120 | 60 | 9.926 | - | 0.661 | 11.236 | 0.005 | - | 0.379 | 3.228 | 0.3544 | 0.157 | 843.32 | - | - | -
| AGRICULTURAL RESIDUE | kenaf-based activated carbon (KAC) | CR | 0.05 | 40 | 4 | 25 | 120 | 60 | 8.104 | - | 0.56 | 10.331 | 0.03 | - | 0.329 | 5.153 | 0.3593 | - | - | - | - | -
| AGRICULTURAL RESIDUE | kenaf-based activated carbon (KAC) | CR | 0.05 | 40 | 4 | 25 | 120 | 60 | 11.626 | - | 0.476 | 12.661 | 0.011 | - | 1.638 | 7.288 | 0.3542 | - | - | - | - | -
68 | AGRICULTURAL RESIDUE | Raw rejected tea (R-RT) | MB | 0.5 | 200 | 7 | 50 | 240 | 303 | - | - | - | 2.44 | 0.049 | 242.11 | 0.13 | 40.87 | 0.474 | 0.0064 | 6.5 | - | - | -
| AGRICULTURAL RESIDUE | Raw rejected tea (R-RT) | MB | 0.5 | 200 | 7 | 100 | 240 | - | - | - | - | 3.99 | 0.026 | - | - | - | - | - | - | - | - | -
| AGRICULTURAL RESIDUE | Raw rejected tea (R-RT) | MB | 0.5 | 200 | 7 | 200 | 240 | - | - | - | - | 19.8 | 0.008 | - | - | - | - | - | - | - | - | -
| AGRICULTURAL RESIDUE | Raw rejected tea (R-RT) | MB | 0.5 | 200 | 7 | 300 | 240 | - | - | - | - | 71.42 | 0.002 | - | - | - | - | - | - | - | - | -
| AGRICULTURAL RESIDUE | Raw rejected tea (R-RT) | MB | 0.5 | 200 | 7 | 400 | 240 | - | - | - | - | 103.21 | 0.001 | - | - | - | - | - | - | - | - | -
| AGRICULTURAL RESIDUE | Raw rejected tea (R-RT) | MB | 0.5 | 200 | 7 | 500 | 240 | - | - | - | - | 122.07 | 0.001 | - | - | - | - | - | - | - | - | -
69 | FOREST RESIDUE | AC | AB 25 | 0.1 | 50 | 2 | 10 | 60 | 300 | 4.24 | 1.67 | 0.09 | 4.35 | 0.14 | 24.39 | - | 8.45 | 0.2604 | 1.62 | 10.52 | -32.19
| FOREST RESIDUE | AC | AB 26 | 0.1 | 50 | 2 | 20 | 60 | 300 | 8.57 | 4.84 | 0.08 | 8.84 | 0.04 | - | - | 7.52 | 0.3267 | - | - | -30.72 | -11.49 | 72.76
| FOREST RESIDUE | AC | AB 27 | 0.1 | 50 | 2 | 30 | 60 | 300 | 13.74 | 5.41 | 0.07 | 14.12 | 0.03 | - | - | 7.41 | 0.3496 | - | - | -29.28 | - | -
70 | AGRICULTURAL RESIDUE | AC FROM BAGASSE | CR | 1 | 50 | 7 | 10 | 240 | 303 | 2.073 | - | 0.016 | 9.638 | 0.061 | - | 3.334 | 8.162 | 0.288 | 0.101 | 168.83 | -2.253 | - | -
| AGRICULTURAL RESIDUE | AC FROM BAGASSE | CR | 20 | 51 | 7 | 50 | - | - | 0.203 | - | 0.013 | 0.477 | 0.413 | - | 1.867 | 0.402 | 0.234 | - | 390 | -16.722 | - | -
| AGRICULTURAL RESIDUE | AC FROM BAGASSE | CR | 2 | 52 | 7 | 50 | - | - | 1.471 | - | 0.022 | 4.789 | 0.069 | - | 1.378 | 0.939 | 0.341 | - | 492 | -8.587 | - | -
71 | ANIMAL BIOMASS | AC FROM CHITIN | CV | 0.05 | 100 | 9 | 100 | 60 | 298 | 98.662 | 33.215 | 0.04 | 103.306 | 2.204 | 331.406 | - | 96.926 | 0.2365 | 0.1826 | 300.3 | -1.837 | 38.949 | 136.797
| ANIMAL BIOMASS | AC FROM CHITIN | CV | 0.05 | 100 | 9 | 200 | 60 | 308 | 99.032 | 51.83 | 0.064 | 103.95 | 2.425 | 399.943 | - | 120.26 | 0.2712 | 0.5557 | 1269.6 | -3.205 | - | -
| ANIMAL BIOMASS | AC FROM CHITIN | CV | 0.05 | 100 | 9 | 300 | 60 | 318 | 99.4 | 96.544 | 0.102 | 110.132 | 1.583 | 420.068 | - | 124.968 | 0.2895 | 0.9815 | 2186.3 | -4.573 | - | -
| ANIMAL BIOMASS | AC FROM CHITIN | CV | 0.05 | 100 | 9 | 400 | 60 | - | - | - | - | - | - | - | - | - | - | 0.9172 | 2032.8 | - | - | -
| ANIMAL BIOMASS | AC FROM CHITIN | CV | 0.05 | 100 | 9 | 500 | 60 | - | - | - | - | - | - | - | - | - | - | 0.9552 | 1911.6 | - | - | -
72 | AGRICULTURAL RESIDUE | AC FROM GUAR GUM TEA | CR | 0.01 | 20 | 2 | 50 | 240 | 293 | 77.84 | 73.4 | 0.04 | 80.5 | 0.000685 | 359.27 | 0.012 | 5.02 | 0.8849 | - | - | -5.78 | -25.72 | -0.095
| AGRICULTURAL RESIDUE | AC FROM GUAR GUM TEA | CR | 0.01 | 20 | 2 | 50 | 240 | 303 | - | - | - | - | - | 713.14 | 0.004 | 3.55 | 0.9615 | - | - | -4.74 | - | -
| AGRICULTURAL RESIDUE | AC FROM GUAR GUM TEA | CR | 0.01 | 20 | 2 | 50 | 240 | 313 | - | - | - | - | - | 831.82 | 0.003 | 3.27 | 0.9708 | - | - | -3.88 | - | -
73 | AGRICULTURAL RESIDUE | Phragmites australis activated carbon | MO | 1 | 100 | 6 | 25 | 240 | 298 | 49.96 | 3.53 | 0.0702 | 50 | 1.6e-05 | - | 14 | 181.16 | 0.14 | 1.27 | 1362 | - | - | -
| AGRICULTURAL RESIDUE | Phragmites australis activated carbon | MO | 1 | 100 | 6 | 50 | 240 | 298 | 99.78 | 7.85 | 0.0297 | 100 | 2.7e-05 | - | 15.33 | 170.82 | 0.15 | - | - | - | - | -
| AGRICULTURAL RESIDUE | Phragmites australis activated carbon | MO | 1 | 100 | 6 | 75 | 240 | 298 | 147.02 | 17.02 | 0.0173 | 147 | 9.6e-05 | - | 11.75 | 143.93 | 0.2 | - | - | - | - | -
| AGRICULTURAL RESIDUE | Phragmites australis activated carbon | MV | 8 | 100 | 6 | 150 | 240 | - | 351.33 | 142.3 | 0.0164 | 357.14 | 0.000331 | - | 0.16 | 211.24 | 0.17 | - | - | - | - | -
| AGRICULTURAL RESIDUE | Phragmites australis activated carbon | MV | 8 | 100 | 6 | 200 | 240 | - | 408.67 | 185.4 | 0.0193 | 416.67 | 0.000282 | - | 0.3 | 264.25 | 0.14 | - | - | - | - | -
74 | PLANT BASED RESIDUE | AC FROM PINEAPPLE | BB3 | 0.03 | 20 | 10 | 50 | 300 | 303 | 23 .036 | 22 .484 | 0 .312 | 23 .043 | 0 .035 | 58.983 | 0 .035 | 6 .992 | 0 .408 | 0.02 | 2.39 | -1.61 | -14.15 | -1.4
| PLANT BASED RESIDUE | AC FROM PINEAPPLE | BB3 | 0.03 | 20 | 10 | 100 | 300 | 313 | 34 .213 | 33 .857 | 0 .411 | 34 .369 | 0 .042 | 11.966 | - | - | - | 0.02 | 2.39 | 5.18 | - | -
| PLANT BASED RESIDUE | AC FROM PINEAPPLE | BB3 | 0.03 | 20 | 10 | 200 | 300 | 323 | 43 .300 | 42 .708 | 0 .677 | 43 .020 | 0 .099 | - | - | - | - | 0.02 | 2.39 | 5.79 | - | -
| PLANT BASED RESIDUE | AC FROM PINEAPPLE | CR | 0.03 | 20 | 10 | 50 | 300 | 324 | 5 .205 | 4 .955 | 0 .053 | 5 .373 | 0 .014 | - | 0 .012 | 0 .609 | 0 .506 | 0.02 | 2.39 | 4.58 | -13.71 | -60.36
| PLANT BASED RESIDUE | AC FROM PINEAPPLE | CR | 0.03 | 20 | 10 | 100 | 300 | - | 7 .591 | 7 .381 | 0 .067 | 7 .986 | 0 .012 | - | - | - | - | 0.02 | 2.39 | - | - | -
| PLANT BASED RESIDUE | AC FROM PINEAPPLE | CR | 0.03 | 20 | 10 | 200 | 300 | - | 7 .843 | 7 .808 | 0 .404 | 7 .943 | 0 .168 | - | - | - | - | 0.02 | 2.39 | - | - | -
75 | AGRICULTURAL RESIDUE | AC FROM WASTE | RR198 | 2 | 1.6 | 11 | 100 | 20 | 293 | 82 | - | 2.44 | 81.97 | 0.0359 | 91.533 | 1.309 | 60.348 | 0.0996 | - | - | -4.744 | -9.74 | -17.04
| AGRICULTURAL RESIDUE | AC FROM WASTE | RR198 | 2 | 1.6 | 11 | 200 | 20 | 303 | 81.13 | - | 1.43 | 80.65 | 0.0296 | 90.795 | 1.176 | 58.753 | 0.1036 | - | - | -4.573 | - | -
| AGRICULTURAL RESIDUE | AC FROM WASTE | RR198 | 2 | 1.6 | 11 | 300 | 20 | 313 | 80.74 | - | 0.92 | 79.37 | 0.0295 | 90.152 | 0.929 | 56.535 | 0.1096 | - | - | -4.403 | - | -
| AGRICULTURAL RESIDUE | AC FROM WASTE | RR198 | 2 | 1.6 | 11 | 300 | 20 | 323 | 78.6 | - | 0.9 | 77.52 | 0.0299 | 89.351 | 0.734 | 54.573 | 0.1136 | - | - | -4.232 | - | -
76 | FOREST RESIDUE | AC FROM WOOD SAWDUST | DR 80 | 0.1 | 150 | 6.1 | 70 | 120 | 293.15 | 78.81 | - | 0.0598 | 344.83 | 0.0023 | 519.9 | 0.28 | 280.62 | 0.2398 | - | 34.1 | -7.04 | 14.73 | 122.47
| FOREST RESIDUE | AC FROM WOOD SAWDUST | DR 80 | 0.1 | 150 | 6.1 | 110 | 120 | 308.15 | 304.51 | - | 0.0553 | 497.51 | 0.0004 | 769.48 | 0.57 | 369.08 | 0.21008 | - | 34.1 | -3.76 | - | -
| FOREST RESIDUE | AC FROM WOOD SAWDUST | CR | 0.1 | 150 | 3.5 | 100 | 120 | 323.15 | 34.23 | - | 0.0376 | 473.93 | 0.0054 | - | 0.94 | 427.19 | 0.2197 | - | 34.1 | -8.58 | 62.71 | 228.23
| FOREST RESIDUE | AC FROM WOOD SAWDUST | CR | 0.1 | 150 | 3.5 | 160 | 120 | 323.15 | 87.92 | - | 0.0274 | 714.29 | 0.0017 | - | 0.3 | 165.83 | 0.11001 | - | 34.1 | -10.52 | - | -
77 | AGRICULTURAL RESIDUE | AC FROM TEA | MB | 0.2 | 200 | 13 | 25 | 25 | 303 | 24.88 | 22.82 | 0.051 | 23.07 | 0.214 | 487.4 | 0.023 | 30.98 | 0.523 | 0.0045 | 4.2 | - | - | -
| AGRICULTURAL RESIDUE | AC FROM TEA | MB | 0.2 | 200 | 13 | 50 | 25 | 303 | 47.68 | 44.76 | 0.073 | 44.99 | 0.21 | - | - | - | - | 0.0064 | 6.5 | - | - | -
| AGRICULTURAL RESIDUE | AC FROM TEA | MB | 0.2 | 200 | 13 | 100 | 25 | 303 | 96.56 | 91.29 | 0.024 | 98.35 | 0.004 | - | - | - | - | 0.03 | 9.87 | - | - | -
| AGRICULTURAL RESIDUE | AC FROM TEA | MB | 0.2 | 200 | 13 | 200 | 25 | 303 | 175.56 | 167.83 | 0.023 | 181.78 | 0.0002 | - | - | - | - | 0.02 | 24.45 | - | - | -
| AGRICULTURAL RESIDUE | AC FROM TEA | MB | 0.2 | 200 | 13 | 300 | 25 | 303 | 259.48 | 237.2 | 0.017 | 275.56 | 0.00015 | - | - | - | - | 0.29 | 212.99 | - | - | -
| AGRICULTURAL RESIDUE | AC FROM TEA | MB | 0.2 | 200 | 13 | 500 | 25 | 303 | 354.35 | 324.87 | 0.024 | 348.32 | 0.00013 | - | - | - | - | 0.21 | 368.92 | - | - | -
78 | AGRICULTURAL RESIDUE | AC FROM COCONUT SHELL | MG | 0.1 | 100 | 6.5 | 10 | 120 | 303 | - | 7.39 | 0.2092 | 7.98 | 0.0278 | 61.83 | 0.46 | 19.96 | 0.49 | 0.53 | 1118.74 | -1.28 | 93.84 | 303.41
| AGRICULTURAL RESIDUE(SHELL) | AC FROM COCONUT SHELL | MG | 0.1 | 100 | 6.5 | 20 | 120 | 313 | - | 15.41 | 0.091 | 16.71 | 0.0073 | 70.78 | 1.64 | 42.82 | 0.529 | 0.53 | 1118.74 | - | - | -
| AGRICULTURAL RESIDUE(SHELL) | AC FROM COCONUT SHELL | MG | 0.1 | 100 | 6.5 | 30 | 120 | 323 | - | 24.59 | 0.0372 | 26.22 | 0.0025 | 78.11 | 4.57 | 89.4 | 0.5747 | 0.53 | 1118.74 | -4.08 | - | -
| AGRICULTURAL RESIDUE(SHELL) | AC FROM COCONUT SHELL | MG | 0.1 | 100 | 6.5 | 40 | 120 | 323 | - | 27.41 | 0.1111 | 30.78 | 0.0033 | - | - | - | - | 0.53 | 1118.74 | - | - | -
| AGRICULTURAL RESIDUE(SHELL) | AC FROM COCONUT SHELL | MG | 0.1 | 100 | 6.5 | 50 | 120 | 323 | - | 33.95 | 0.1631 | 37.18 | 0.0044 | - | - | - | - | 0.53 | 1118.74 | - | - | -
79 | FOREST RESIDUE | AC FROM CHARCOAL | MB | 20 | 50 | 7 | 100 | 60 | 293 | 66.89 | - | 0.122 | 123.45 | 0.095 | 123.75 | 0.0587 | 130.74 | 0.284 | - | - | -3.36 | 27.19 | -103.51
| FOREST RESIDUE | AC FROM CHARCOAL | CV | 20 | 50 | 7 | 100 | 60 | 293 | 18.94 | - | 0.093 | 121.2 | 0.038 | 120 | 0.0563 | 107.08 | 0.045 | - | - | -2.22 | 58.52 | -205.41
80 | AGRICULTURAL RESIDUE | AC FROM ACKEE APPLE PODS | MB | 0.1 | 20 | 6.2 | 250 | 120 | 298 | 49.96 | 1.7798 | 0.0589 | 50.2 | 3.159 | 47.17 | 212 | 13.7 | 0.3907 | 0.387 | 812.79 | - | - | -
81 | AGRICULTURAL RESIDUE | AC FROM ALGAE | MB | 0.15 | 100 | 7 | 100 | 50 | 378 | 6.62 | 3.09 | 0.081 | 6.89 | 0.051 | 60.6 | 0.53 | 18.8 | 0.4219 | 0.1945 | 126.77 | - | - | -
| AGRICULTURAL RESIDUE | AC FROM ALGAE | MV | 0.15 | 100 | 7 | 100 | 50 | 378 | 6.65 | 2.22 | 0.08 | 6.85 | 0.067 | 59.88 | 0.79 | 22.72 | 0.3571 | 0.1945 | 126.77 | - | - | -
82 | AGRICULTURAL RESIDUE | AC FROM FOX NUTSHELL | MB | 0.04 | 100 | 11 | 100 | 720 | 303 | 968.74 | 348.53 | 0.078 | 970.87 | 0.00094 | 980.39 | 0.171 | 402.02 | 0.1727 | 1.96 | 2869 | -0.23 | -16.92 | -57.35
83 | AGRICULTURAL RESIDUE | AC FROM ORANGE PEEL WASTE | MB | 0.1 | 300 | 11 | 10 | 270 | 323 | - | 26.013 | 0.015 | 31.825 | 0.0005861 | 190.791 | 0.059 | 35.187 | 0.3376 | 0.192 | 308 | 7.917 | 2.011 | 18.9
84 | AGRICULTURAL RESIDUE(SEED) | AC FROM BLACK CUMMIN SEED | MB | 0.1 | 20 | 4.8 | 100 | 60 | 298 | 12.58 | 13.31 | 3.43 | 12.94 | 0.06 | 20.14 | 1.09 | 15.31 | 0.4164 | - | 20.14 | -2.84 | 0.0015 | 0.0006
85 | AGRICULTURAL RESIDUE(LEAVES) | AC FROM FICUS RELIGIOSA LEAVES | MG | 0.3 | 50 | 12 | 60 | 120 | 550 | 0.000624 | 0.000599 | 0.035 | 0.000648 | 1205 | 123.04 | 0.0002142 | 0.0004425 | 0.154 | 0.5 | 480.18 | - | - | -
86 | AGRICULTURAL RESIDUE(LEAVES) | AC FROM FICUS RELIGIOSA LEAVES | AB9 | 0.2 | 50 | 1-12 | 60 | 120 | 550 | 0.000889 | 0.0002236 | 0.056 | 0.000972 | 6100 | 138.5 | 0.0002423 | 0.0003322 | 0.11 | 0.5 | 480.18 | - | - | -
87 | AGRICULTURAL RESIDUE(SEED) | AC FROM TAMARIND SEED | MB | 0.2 | 50 | 10 | 40 | 120 | 298 | 136.2 | - | 26.23 | 148.3 | 0.00134 | 142.12 | 0.82744 | 78.344 | 0.2189 | - | 142.12 | - | - | -
| AGRICULTURAL RESIDUE(SEED) | AC FROM TAMARIND SEED | MO | 0.2 | 50 | 3 | 40 | 120 | 298 | 62.3 | - | 12.56 | 85.56 | 0.0005 | 71.8 | 0.0621 | 12.479 | 0.5104 | - | 71.8 | - | - | -
88 | INDUSTRIAL WASTE | AC FROM INDUSTRIAL WASTE | MB | 0.5 | 200 | 5 | 200 | 120 | 40 | 30.67 | 363.14 | 0.03 | - | 0.00017 | 195 | 1.22 | 48.13 | 0.23 | 0.98 | 1040.36 | - | - | -
89 | AGRICULTURAL RESIDUE | AC FROM MANGOSTEEN PEELS | MB | 0.2–1.6 | 20 | 2-12 | 300 | 10 | 298 | 585.67 | - | 0.1817 | 596.84 | 0.00048 | 871.49 | 2.63 | 608.65 | 0.0988 | 1.046 | 1832 | -31.71 | 85.99 | 398.15
90 | AGRICULTURAL RESIDUE | AC FROM HAZELNUT HUSK | MB | 0.05 | 100 | 7 | 100 | 120 | 298 | 194.86 | 84.85 | 0.023 | 204.08 | 0.105 | 476.19 | 0.0374 | 147.61 | 0.1869 | - | - | -2.29 | - | -
| AGRICULTURAL RESIDUE | AC FROM HAZELNUT HUSK | MB | 0.05 | 100 | 7 | 300 | 120 | 308 | 357.68 | 396.47 | 0.048 | 400 | 0.053 | 270.27 | 0.0292 | 75.5 | 0.196 | - | - | -2.91 | 21.04 | 78.11
| AGRICULTURAL RESIDUE | AC FROM HAZELNUT HUSK | MB | 0.05 | 100 | 7 | 500 | 120 | 318 | 456.02 | 512.4 | 0.047 | 500 | 0.05 | 185.18 | 0.029 | 54.26 | 0.1872 | - | - | -3.82 | - | -
| AGRICULTURAL RESIDUE | AC FROM HAZELNUT HUSK | MB | 0.05 | 100 | 7 | 500 | 120 | 328 | - | - | - | - | - | - | - | - | - | - | - | -4.59 | - | -
| AGRICULTURAL RESIDUE | AC FROM HAZELNUT HUSK | MB | 0.05 | 100 | 7 | 500 | 120 | - | - | - | - | - | - | - | - | - | - | - | - | - | - | -
91 | AGRICULTURAL RESIDUE | AC FROM GUAVA LEAF | CR | 0.5 | 20 | 4.1 | 10 | 60 | 303 | 9.84 | 9.53 | 0.0322 | 9.52 | 0.00678 | 47.62 | 0.525 | 15.92 | 0.4132 | - | - | -32.67 | -18 | 0.054
| AGRICULTURAL RESIDUE | AC FROM GUAVA LEAF | CR | 0.5 | 20 | 4.1 | 20 | 60 | 313 | 18.79 | 18.41 | 0.0161 | 19.61 | 0.00088 | 45.45 | 0.67 | 17.62 | 0.3745 | - | - | -33.97 | - | -
| AGRICULTURAL RESIDUE | AC FROM GUAVA LEAF | CR | 0.5 | 20 | 4.1 | 30 | 60 | 323 | 28 | 27.93 | 0.0138 | 25.64 | 0.00063 | 40 | 1.19 | 19.36 | 0.3802 | - | - | -35.56 | - | -
| AGRICULTURAL RESIDUE | AC FROM GUAVA LEAF | CR | 0.5 | 20 | 4.1 | 40 | 60 | - | 34.5 | 35.56 | 0.0115 | 37.04 | 0.00026 | - | - | - | - | - | - | - | - | -
| AGRICULTURAL RESIDUE | AC FROM GUAVA LEAF | CR | 0.5 | 20 | 4.1 | 50 | 60 | - | 43 | 43.35 | 0.0069 | 41.67 | 0.000221 | - | - | - | - | - | - | - | - | -
92 | AGRICULTURAL RESIDUE | AC FROM POMEGRANATE PEEL | RBD | 0.1 | 100 | 3.6 | 50 | 1320 | 303 | 29.518 | 24.964 | 0.5831 | 34.325 | 0.0313 | 370.86 | 0.0035 | 3.3039 | 0.6695 | 0.43 | 941.02 | -14.25 | 30.88 | 54.46
| AGRICULTURAL RESIDUE | AC FROM POMEGRANATE PEEL | RBD | 0.1 | 100 | 3.6 | 100 | 1320 | 318 | 51.714 | 35.383 | 0.4043 | 47.049 | 0.0204 | - | - | - | - | - | - | -13.85 | - | -
| AGRICULTURAL RESIDUE | AC FROM POMEGRANATE PEEL | RBD | 0.1 | 100 | 3.6 | 200 | 1320 | 333 | 92.246 | 78.129 | 0.4055 | 97.516 | 0.0063 | - | - | - | - | - | - | 12.59 | - | -
| AGRICULTURAL RESIDUE | AC FROM POMEGRANATE PEEL | RBD | 0.1 | 100 | 3.6 | 300 | 1320 | - | 131.02 | 115.89 | 0.3968 | 152.82 | 0.003 | - | - | - | - | - | - | - | - | -
| AGRICULTURAL RESIDUE | AC FROM POMEGRANATE PEEL | RBD | 0.1 | 100 | 3.6 | 400 | 1320 | - | 166.87 | 156.94 | 0.3656 | 251.47 | 0.0009 | - | - | - | - | - | - | - | - | -
| AGRICULTURAL RESIDUE | AC FROM POMEGRANATE PEEL | RBD | 0.1 | 100 | 3.6 | 500 | 1320 | - | 198.81 | 194.95 | 0.3406 | 380.14 | 0.0004 | - | - | - | - | - | - |  | - | -
93 | AGRICULTURAL RESIDUE | AC FROM MANGO LEAVES | CR | 1 | 50 | 7 | 30 | 90 | 303 | 31.79 | 21.52 | 0.056 | 34.48 | 0.00389 | 21.28 | 0.019 | 1.026 | 0.54004 | - | - | 4.55 | 21.865 | 59.1
| AGRICULTURAL RESIDUE | AC FROM MANGO LEAVES | CR | 1 | 50 | 7 | 40 | 90 | 313 | - | - | - | - | - | - | - | - | - | - | - | 2.52 | - | -
| AGRICULTURAL RESIDUE | AC FROM MANGO LEAVES | CR | 1 | 50 | 7 | 50 | 90 | 323 | - | - | - | - | - | - | - | - | - | - | - | 2.59 | - | -
| AGRICULTURAL RESIDUE | AC FROM MANGO LEAVES | CR | 1 | 50 | 7 | 120 | 90 | 333 | - | - | - | - | - | - | - | - | - | - | - | 2.57 | - | -
94 | AGRICULTURAL RESIDUE(SEEDS) | AC FROM PHOENIX DACTYLIFERA SEEDS | CR | 60 | 50 | 2 | 20 | 120 | 303.15 | 0.982 | - | 0.04 | 24.61 | 0.388 | 61.72 | 0.51 | 2.1 | 0.5382 | - | - | -3.51 | 22.89 | 87.13
| AGRICULTURAL RESIDUE(SEEDS) | AC FROM PHOENIX DACTYLIFERA SEEDS | CR | 60 | 50 | 2 | 20 | 120 | 308.15 | - | - | - | - | - | - | - | - | - | - | - | -3.94 | - | -
| AGRICULTURAL RESIDUE(SEEDS) | AC FROM PHOENIX DACTYLIFERA SEEDS | CR | 60 | 50 | 2 | 20 | 120 | 313.15 | - | - | - | - | - | - | - | - | - | - | - | -4.38 | - | -
| AGRICULTURAL RESIDUE(SEEDS) | AC FROM PHOENIX DACTYLIFERA SEEDS | CR | 60 | 50 | 2 | 20 | 120 | 318.15 | - | - | - | - | - | - | - | - | - | - | - | -4.82 | - | -
| AGRICULTURAL RESIDUE(SEEDS) | AC FROM PHOENIX DACTYLIFERA SEEDS | CR | 60 | 50 | 2 | 20 | 120 | 323.15 | - | - | - | - | - | - | - | - | - | - | - | -5.25 | - | -
| AGRICULTURAL RESIDUE(SEEDS) | AC FROM PHOENIX DACTYLIFERA SEEDS | CR | 60 | 50 | 2 | 20 | 120 | 328.15 | - | - | - | - | - | - | - | - | - | - | - | -5.69 | - | -
95 | AGRICULTURAL RESIDUE | AC FROM KENAF | CR | 50 | 40 | 7 | 20 | 120 | 300 | 11.626 | 14.749 | 0.476 | 12.661 | 0.011 | 14.2 | 1.638 | 7.288 | 0.354 | 0.157 | 843.32 | - | - | -
96 | AGRICULTURAL RESIDUE | AC FROM WALNUT | MB | 0.1 | 50 | 8 | 50 | 60 | 303 | 4.713 | 0.647 | 0.003 | 4.697 | 0.053 | 36.631 | 0.054 | 2.762 | 0.64102 | 0.0082 | 2.505 | -1.307 | -4.169 | -9.118
| AGRICULTURAL RESIDUE | AC FROM WALNUT | MB | 0.1 | 50 | 8 | 70 | 60 | 313 | 6.668 | 0.729 | 0.002 | 6.6 | 0.045 | - | - | - | - | - | - | -1.171 | - | -
| AGRICULTURAL RESIDUE | AC FROM WALNUT | MB | 0.1 | 50 | 8 | 90 | 60 | 323 | 8.534 | 0.981 | 0.004 | 8.496 | 0.04 | - | - | - | - | - | - | -1.124 | - | -
| AGRICULTURAL RESIDUE | AC FROM WALNUT | MB | 0.1 | 50 | 8 | 100 | 60 | - | 9.406 | 1.021 | 0.005 | 9.398 | 0.043 | - | - | - | - | - | - | - | - | -
| AGRICULTURAL RESIDUE | AC FROM WALNUT | MB | 0.1 | 50 | 8 | 150 | 60 | - | 14.363 | 1.39 | 0.003 | 14.306 | 0.023 | - | - | - | - | - | - | - | - | -
| AGRICULTURAL RESIDUE | AC FROM WALNUT | MB | 0.1 | 50 | 8 | 200 | 60 | - | 18.192 | 1.803 | 0.003 | 18.115 | 0.021 | - | - | - | - | - | - | - | - | -
97 | AGRICULTURAL RESIDUE | AC FROM BOMBAX BUONOPEZENSE BARK | CR | 0.005 | 50 | 7.87 | 20 | 29 | 293 | 91.32 | 35.04 | 0.061 | 93.45 | 0.0031 | 333.5 | 0.315 | 141.74 | 0.2192 | - | - | -8.82215999 | 16.748553 | 87.272058
| AGRICULTURAL RESIDUE | AC FROM BOMBAX BUONOPEZENSE BARK | CR | 0.005 | 50 | 7.87 | 40 | 29 | 303 | 205.06 | 214.83 | 0.079 | 208.33 | 0.0045 | 357.1 | 0.373 | 164.02 | 0.1915 | - | - | -9.69488057 | - | -
| AGRICULTURAL RESIDUE | AC FROM BOMBAX BUONOPEZENSE BARK | CR | 0.005 | 50 | 7.87 | 60 | 29 | 313 | 260.68 | 234.42 | 0.063 | 263.15 | 0.0026 | 510.2 | 0.984 | 172.94 | 0.2967 | - | - | -10.5676012 | - | -
| AGRICULTURAL RESIDUE | AC FROM BOMBAX BUONOPEZENSE BARK | CR | 0.005 | 50 | 7.87 | 80 | 29 | 323 | 310.43 | 231.57 | 0.051 | 312.5 | 0.0024 | - | - | - | - | - | - | -11.4403217 | - | -
| AGRICULTURAL RESIDUE | AC FROM BOMBAX BUONOPEZENSE BARK | CR | 0.005 | 50 | 7.87 | 100 | 29 | - | 341.52 | 266.87 | 0.061 | 344.82 | 0.0026 | - | - | - | - | - | -
98 | AGRICULTURAL RESIDUE | AC FROM APRICOT STONES | CR | 0.1 | 10 | 4 | 50 | 60 | 293 | 9.99 | 3.1438 | 0.0755 | 10.22 | 0.0604 | 32.852 | 0.0214 | 1.265 | 0.565 | 0.2641 | 88.05 | -3538.15 | 10.79254 | 24.759
| AGRICULTURAL RESIDUE | AC FROM APRICOT STONES | CR | 0.1 | 10 | 4 | 80 | 60 | 308 | 18.44 | 16.366 | 0.1146 | 19.38 | 0.0157 | - | - | - | - | - | - | -3166.76 | - | -
| AGRICULTURAL RESIDUE | AC FROM APRICOT STONES | CR | 0.1 | 10 | 4 | 100 | 60 | 318 | 34.84 | 23.662 | 0.1174 | 36.35 | 0.0115 | - | - | - | - | - | - | -2919.18 | - | -
| AGRICULTURAL RESIDUE | AC FROM APRICOT STONES | CR | 0.1 | 10 | 4 | 100 | 60 | 328 | - | - | - | - | - | - | - | - | - | - | - | -2671.58 | - | -
99 | AGRICULTURAL RESIDUE | AC FROM GUAVA LEAF | CR | 0.5 | 20 | 5 | 10 | 30 | 303 | 9.84 | 9.53 | 0.0322 | 9.52 | 0.00678 | 47.62 | 0.525 | 15.92 | 0.4132 | - | - | -32.67 | -18 | 0.054
| AGRICULTURAL RESIDUE | AC FROM GUAVA LEAF | CR | 0.5 | 20 | 5 | 20 | 30 | 313 | 18.79 | 18.41 | 0.0161 | 19.61 | 0.00088 | - | - | - | - | - | - | -33.97 | - | -
| AGRICULTURAL RESIDUE | AC FROM GUAVA LEAF | CR | 0.5 | 20 | 5 | 30 | 30 | 323 | 28 | 27.93 | 0.0138 | 25.64 | 0.00063 | - | - | - | - | - | - | -35.56 | - | -
| AGRICULTURAL RESIDUE | AC FROM GUAVA LEAF | CR | 0.5 | 20 | 5 | 40 | 30 | - | 34.5 | 35.56 | 0.0115 | 37.04 | 0.00026 | - | - | - | - | - | - | - | - | -
| AGRICULTURAL RESIDUE | AC FROM GUAVA LEAF | CR | 0.5 | 20 | 5 | 50 | 30 | - | 43 | 43.35 | 0.0069 | 41.67 | 0.000221 | - | - | - | - | - | - | - | - | -
100 | AGRICULTURAL RESIDUE | AC FROM PUMPKIN SEED POWDER | MO | 0.05 | 30 | 11 | 300 | 110 | 298 | 114 | 108 | 0.155 | 113 | 0.002 | 143.7 | 0.021 | 31.8 | 0.228 | - | - | -2.761 | 33.37 | 0.123
| AGRICULTURAL RESIDUE | AC FROM PUMPKIN SEED POWDER | MO | 0.05 | 30 | 11 | 300 | 110 | 308 | - | - | - | - | - | 183.2 | 0.031 | 46.3 | 0.2146 | - | - | -4.473 | - | -
| AGRICULTURAL RESIDUE | AC FROM PUMPKIN SEED POWDER | MO | 0.05 | 30 | 11 | 300 | 110 | 313 | - | - | - | - | - | 200.3 | 0.035 | 50.3 | 0.2193 | - | - | -5.201 | - | -
101 | FOREST RESIDUE | AC FROM TOBACCO RESIDUE | MB | 0.6 | 50 | 10 | 50 | 8 | 303 | 161.17 | 162.75 | 1.3265 | 162.75 | 0.0247 | 367943 | 0.00013 | 13.567 | 0.588 | 0.1514 | 121.28 | -6.725 | 10.284 | 56.138
| FOREST RESIDUE | AC FROM TOBACCO RESIDUE | AB25 | 0.6 | 50 | 10 | 100 | 8 | 303 | 152.74 | 149.26 | 1.3986 | 154.06 | 0.0319 | 22760.71 | 0.0014 | 1.684 | 0.43 | 0.1514 | 121.28 | -7.181 | 11.172 | 60.57
102 | ANIMAL WASTE | AC FROM SHRIMPS | MB | 0.1 | 100 | 9 | 100 | 80 | 277 | 278.264 | - | 0.001904 | 806.452 | 1.0871e-05 | 826.4 | 0.7908 | 286.4 | 0.2877 | 0.63 | 560.6 | -7.523 | 18.86 | 0.095
| ANIMAL WASTE | AC FROM SHRIMPS | MB | 0.1 | 100 | 9 | 100 | 80 | 293 | - | - | - | - | - | - | - | - | - | - | - | -9.063 | - | -
| ANIMAL WASTE | AC FROM SHRIMPS | MB | 0.1 | 100 | 9 | 100 | 80 | 303 | - | - | - | - | - | - | - | - | - | - | - | -9.997 | - | -
| ANIMAL WASTE | AC FROM SHRIMPS | MB | 0.1 | 100 | 9 | 100 | 80 | 313 | - | - | - | - | - | - | - | - | - | - | - | -10.86 | - | -
103 | AGRICULTURAL RESIDUE | AC FROM CITRUS SINENSIS LEAF | AB25 | 0.4 | 100 | 3 | 100 | 60 | 298 | 246.87 | 99.42 | 0.042 | 256.41 | 0.0006 | 543.47 | 0.152 | 139.658 | 0.221 | 0.045 | 485.16 | -7.988 | 18.788 | 89.809
| AGRICULTURAL RESIDUE | AC FROM CITRUS SINENSIS LEAF | AB25 | 0.4 | 100 | 3 | 150 | 60 | 303 | 363.07 | 181.67 | 0.036 | 384.61 | 0.0003 | 558.65 | 0.158 | 157.489 | 0.271 | 0.045 | 485.16 | -8.022 | - | -
| AGRICULTURAL RESIDUE | AC FROM CITRUS SINENSIS LEAF | AB25 | 0.4 | 100 | 3 | 200 | 60 | 308 | 459.88 | 264.97 | 0.021 | 476.19 | 0.0001 | 568.18 | 0.196 | 159.799 | 0.283 | 0.045 | 485.16 | -8.95 | - | -
| AGRICULTURAL RESIDUE | AC FROM CITRUS SINENSIS LEAF | AB25 | 0.4 | 100 | 3 | 200 | 60 | 313 | - | - | - | - | - | 581.39 | 0.202 | 161.095 | 0.294 | 0.045 | 485.16 | -9.319 | - | -
104 | AGRICULTURAL RESIDUE(SHELL) | AC FROM PEANUT SHELL | MB | 1 | 150 | 8 | 25 | 72 | 303 | 23.081 | 20.625 | 0.381 | 23.058 | 0.321 | 555.6 | 0.02 | 3.71 | 0.6493 | 0.459 | 868.75 | -35.418 | 45.473 | 1117.042
| AGRICULTURAL RESIDUE(SHELL) | AC FROM PEANUT SHELL | MB | 1 | 150 | 8 | 50 | 72 | 318 | 46.293 | 42.854 | 0.363 | 46.114 | 0.317 | - | - | - | - | 0.459 | 868.75 | -37.172 | - | -
| AGRICULTURAL RESIDUE(SHELL) | AC FROM PEANUT SHELL | MB | 1 | 150 | 8 | 100 | 72 | 333 | 89.282 | 81.785 | 0.347 | 90.004 | 0.309 | - | - | - | - | 0.459 | 868.75 | -38.931 | - | -
| AGRICULTURAL RESIDUE(SHELL) | AC FROM PEANUT SHELL | MB | 1 | 150 | 8 | 200 | 72 | - | 174.47 | 163.857 | 0.334 | 173.245 | 0.302 | - | - | - | - | 0.459 | 868.75 | - | - | -
| AGRICULTURAL RESIDUE(SHELL) | AC FROM PEANUT SHELL | MB | 1 | 150 | 8 | 400 | 72 | - | 330.383 | 319.635 | 0.327 | 330.895 | 0.295 | - | - | - | - | 0.459 | 868.75 | - | - | -
| AGRICULTURAL RESIDUE(SHELL) | AC FROM PEANUT SHELL | MB | 1 | 150 | 8 | 500 | 72 | - | 397.584 | 378.865 | 0.311 | 395.754 | 0.291 | - | - | - | - | 0.459 | 868.75 | - | - | -
105 | AGRICULTURAL RESIDUE(PEEL) | AC FROM MANGOSTEEN PEEL WASTE | MB | 0.6 | 15 | 11 | 200 | 90 | 298.15 | 599.45 | 10.51 | 0.0071 | 598.8 | 0.001388 | 1166 | 0.65 | - | 0.1001 | 1.805 | 1622 | -9.641 | 25.36 | 0.12
| AGRICULTURAL RESIDUE(PEEL) | AC FROM MANGOSTEEN PEEL WASTE | MB | 0.6 | 15 | 11 | 300 | 90 | 303.15 | 892.11 | 297.75 | 0.0089 | 917.43 | 6.64e-05 | - | - | - | - | - | - | -10.18 | - | -
| AGRICULTURAL RESIDUE(PEEL) | AC FROM MANGOSTEEN PEEL WASTE | MB | 0.6 | 15 | 11 | 400 | 90 | 308.15 | 1037.94 | 527.64 | 0.01 | 1070 | 4.44e-05 | - | - | - | - | - | - | -10.99 | - | -
| AGRICULTURAL RESIDUE(PEEL) | AC FROM MANGOSTEEN PEEL WASTE | MB | 0.6 | 15 | 11 | 500 | 90 | 313.15 | 1193 | 433.6 | 0.007 | 1230 | 3.49e-05 | - | - | - | - | - | - | -11.324 | - | -
106 | AGRICULTURAL RESIDUE | AC FROM NAUCLEA DIDERRICHII AGRICULTURAL WASTE | MB | 25 | 20 | 12 | 5 | 180 | 298 | 29.24 | - | 0.039 | 35.71 | 0.017 | 29.85 | 0.031 | 0.275 | 0.122 | - | - | -9.53 | -28.04 | 62.11
| AGRICULTURAL RESIDUE | AC FROM NAUCLEA DIDERRICHII AGRICULTURAL WASTE | MB | 25 | 20 | 12 | 5 | 180 | 313 | - | - | - | - | - | 33.17 | 0.046 | 0.272 | 0.072 | - | - | -8.59 | - | -
| AGRICULTURAL RESIDUE | AC FROM NAUCLEA DIDERRICHII AGRICULTURAL WASTE | MB | 25 | 20 | 12 | 5 | 180 | 328 | - | - | - | - | - | 35.09 | 0.085 | 0.269 | 0.062 | - | - | -7.67 | - | -
107 | AGRICULTURAL RESIDUE | AC FROM PEANUT SHELL | AY36 | 10 | 100 | 2 | 100 | 150 | 288 | 49.3 | 26.7 | 0.035 | 52.6 | 0.003 | 66.7 | 0.94 | 32.5 | 0.2873 | 0.204 | 965.678 | -3.42 | 48.689 | 0.18
| AGRICULTURAL RESIDUE | AC FROM PEANUT SHELL | AY37 | 10 | 100 | 2 | 150 | 150 | 298 | - | - | - | - | - | - | - | - | - | - | - | -4.44 | - | -
| AGRICULTURAL RESIDUE | AC FROM PEANUT SHELL | AY38 | 10 | 100 | 2 | 200 | 150 | 308 | - | - | - | - | - | - | - | - | - | - | - | -7.26 | - | -
| AGRICULTURAL RESIDUE | AC FROM PEANUT SHELL | AY39 | 10 | 100 | 2 | 250 | 150 | 318 | - | - | - | - | - | - | - | - | - | - | - | -8.49 | - | -
108 | AGRICULTURAL RESIDUE | AC FROM TEA LEAVES | AURAMINE O | 0.11 | 40 | 6 | 100 | 240 | 293 | 76.798 | 21.538 | 0.020957 | 78.125 | 0.002367 | 434.782 | 0.022 | 49.264 | 0.369 | 0.82 | 1114.39 | -6.884
| AGRICULTURAL RESIDUE | AC FROM TEA LEAVES | AURAMINE O | 0.11 | 40 | 6 | 200 | 240 | 303 | 147.025 | 24.62 | 0.019575 | 149.254 | 0.001894 | 434.782 | 0.028 | 59.063 | 0.337 | 0.82 | 1114.39 | -7.119 | - | -
| AGRICULTURAL RESIDUE | AC FROM TEA LEAVES | AURAMINE O | 0.11 | 40 | 6 | 300 | 240 | 313 | 213.145 | 41.438 | 0.01865 | 217.391 | 0.00993 | 434.782 | 0.036 | 72.06 | 0.307 | 0.82 | 1114.39 | -7.355 | 16.153 | 23.55
| AGRICULTURAL RESIDUE | AC FROM TEA LEAVES | AURAMINE O | 0.11 | 40 | 6 | 400 | 240 | 323 | 256.011 | 67.344 | 0.026484 | 263.158 | 0.00864 | 434.782 | 0.04 | 78.831 | 0.295 | 0.82 | 1114.39 | -7.591 | - | -
109 | AGRICULTURAL RESIDUE | AC FROM COCONUT | MB | 50 | 50 | 5 | 50 | 360 | 303 | 21 | 15.8 | 0.178 | 21.3 | 0.047 | 250 | 0.22 | 40.89 | 0.4587 | 0.58 | 631.6 | -5.95 | -107.72 | 375.04
| AGRICULTURAL RESIDUE | AC FROM COCONUT | MB | 50 | 50 | 5 | 100 | 360 | 313 | 45.6 | 23.6 | 0.072 | 47.6 | 0.009 | - | - | - | - | - | - | -9.6 | - | -
| AGRICULTURAL RESIDUE | AC FROM COCONUT | MB | 50 | 50 | 5 | 150 | 360 | 323 | 59.3 | 50.6 | 0.044 | 62.5 | 0.001 | - | - | - | - | - | - | -13.46 | - | -
| AGRICULTURAL RESIDUE | AC FROM COCONUT | MB | 50 | 50 | 5 | 200 | 360 | - | 109.3 | 73.8 | 0.024 | 125 | 0.001 | - | - | - | - | - | - | - | - | -
| AGRICULTURAL RESIDUE | AC FROM COCONUT | MB | 50 | 50 | 5 | 250 | 360 | - | 135.4 | 119.9 | 0.032 | 142.9 | 0.001 | - | - | - | - | - | - | - | - | -
| AGRICULTURAL RESIDUE | AC FROM COCONUT | MB | 50 | 50 | 5 | 300 | 360 | - | 154.3 | 123.2 | 0.02 | 166.8 | 0.0003 | - | - | - | - | - | - | - | - | -
| AGRICULTURAL RESIDUE | AC FROM COCONUT | MB | 50 | 50 | 5 | 350 | 360 | - | 176.1 | 150.9 | 0.016 | 200 | 0.0002 | - | - | - | - | - | - | - | - | -
110 | AGRICULTURAL RESIDUE | AC FROM CORN HUSK | MB | 0.05 | 10 | 10 | 10 | 60 | 298 | - | 3.0316 | 0.0177 | 40.4856 | 0.0427 | 34.5543 | -6.897 | 12.1983 | 0.181 | - | 12.645 | -1.908 | -1.731 | -1.655
| AGRICULTURAL RESIDUE | AC FROM CORN HUSK | MB | 0.05 | 10 | 10 | 10 | 60 | 308 | - | - | - | - | - | - | - | - | - | - | - | -0.015 | - | -
| AGRICULTURAL RESIDUE | AC FROM CORN HUSK | MB | 0.05 | 10 | 10 | 10 | 60 | 318 | - | - | - | - | - | - | - | - | - | - | - | 0.00153 | - | -
111 | AGRICULTURAL RESIDUE | AC FROM CORN COBS | MB | 10 | 100 | 11 | 50 | 240 | 303 | - | - | 0.099 | 108.81 | 0.000291 | 144.9 | 1.169 | 56.76 | 0.3787 | - | - | -82.4 | 42.7 | 0.413
| AGRICULTURAL RESIDUE | AC FROM CORN COBS | MB | 10 | 100 | 11 | 51 | 241 | 313 | - | - | - | - | - | - | - | - | - | - | - | -86.5 | - | -
| AGRICULTURAL RESIDUE | AC FROM CORN COBS | MB | 10 | 100 | 11 | 52 | 242 | 323 | - | - | - | - | - | - | - | - | - | - | - | -90.6 | - | -
| AGRICULTURAL RESIDUE | AC FROM CORN COBS | MB | 10 | 100 | 11 | 53 | 243 | 333 | - | - | - | - | - | - | - | - | - | - | - | -94.8 | - | -
| AGRICULTURAL RESIDUE | AC FROM CORN COBS | MB | 10 | 100 | 11 | 54 | 244 | 343 | - | - | - | - | - | - | - | - | - | - | - | -98.9 | - | -
112 | AGRICULTURAL RESIDUE | AC FROM CORN COBS | R B | 0.3 | 25 | 3.15 | 1 | 120 | 300.35 | 0.871 | 0.337 | 0.013 | 0.866 | 1.214 | 5.92 | 0.59 | 1.06 | 0.4608 | - | - | -5322.08
| AGRICULTURAL RESIDUE | AC FROM CORN COBS | R B | 0.3 | 25 | 3.15 | 2 | 120 | 310.15 | - | - | - | - | - | - | - | - | - | - | - | -6651 | - | -
| AGRICULTURAL RESIDUE | AC FROM CORN COBS | R B | 0.3 | 25 | 3.15 | 2.5 | 120 | 316.55 | - | - | - | - | - | - | - | - | - | - | - | -7515.56 | 35345.31 | 135.4
| AGRICULTURAL RESIDUE | AC FROM CORN COBS | R B | 0.3 | 25 | 3.15 | 5 | 120 | 325.15 | - | - | - | - | - | - | - | - | - | - | - | -8680 | - | -
| AGRICULTURAL RESIDUE | AC FROM CORN COBS | R B | 0.3 | 25 | 3.15 | 10 | 120 | 329.55 | - | - | - | - | - | - | - | - | - | - | - | -9275.76 | - | -
113 | AGRICULTURAL RESIDUE | AC FROM EUCALYPTUS RESIDUE | MB | 0.01 | 50 | 10 | 140 | 1440 | 298 | - | 244.32 | 0.0066 | 1004.74 | 0.000998 | 1000 | 1.74 | 691.33 | 0.114 | 1.7 | 1545 | -9.67 | -4.86 | -0.016
| AGRICULTURAL RESIDUE | AC FROM EUCALYPTUS RESIDUE | MB | 0.01 | 50 | 10 | 140 | 1440 | 308 | - | - | - | - | - | 990.1 | 1.69 | 686.48 | 0.111 | 1.7 | 1545 | -9.88 | - | -
| AGRICULTURAL RESIDUE | AC FROM EUCALYPTUS RESIDUE | MB | 0.01 | 50 | 10 | 140 | 1440 | 318 | - | - | - | - | - | 980.39 | 1.6 | 684.51 | 0.106 | 1.7 | 1545 | -10 | - | -
114 | AGRICULTURAL RESIDUE | AC FROM POMEGRANATE PEEL | MB | 0.2 | 50 | 11 | 50 | 135 | 298 | 88.2 | 6.707 | 0.2205 | 89.285 | 0.023 | 384.61 | 5.2 | 0.16 | 0.1269 | 1.343 | 280.45 | -18.22 | -60.24 | 136.63
| AGRICULTURAL RESIDUE | AC FROM POMEGRANATE PEEL | MB | 0.2 | 50 | 11 | 100 | 135 | 298 | 158.13 | 12.935 | 0.0756 | 158.73 | 0.033 | - | - | - | - | - | - | -18.15 | - | -
| AGRICULTURAL RESIDUE | AC FROM POMEGRANATE PEEL | MB | 0.2 | 50 | 11 | 150 | 135 | 298 | 203.615 | 68.416 | 0.0549 | 208.33 | 0.003 | - | - | - | - | - | - | -18.08 | - | -
| AGRICULTURAL RESIDUE | AC FROM POMEGRANATE PEEL | MB | 0.2 | 50 | 11 | 200 | 135 | 298 | 326.573 | 86.904 | 0.0242 | 333.33 | 0.001 | - | - | - | - | - | - | -18.01 | - | -
| AGRICULTURAL RESIDUE | AC FROM POMEGRANATE PEEL | MB | 0.2 | 50 | 11 | 300 | 135 | 298 | 386.54 | 146.369 | 0.051 | 400 | 0.001 | - | - | - | - | - | - | - | - | -
| AGRICULTURAL RESIDUE | AC FROM POMEGRANATE PEEL | MB | 0.2 | 50 | 11 | 400 | 135 | 298 | 380.282 | 238.126 | 0.0868 | 384.615 | 0.001 | - | - | - | - | - | - | - | - | -
115 | AGRICULTURAL RESIDUE | AC FROM MYRTUS COMMUNIS POMEGRANATE | CR | 0.5 | 50 | 6.9 | 30 | 90 | 26 | - | 0.41 | 0.083 | 3.049 | 0.235 | 10 | - | 5.395 | 0.647 | 0.006214 | 103.5 | - | - | -
116 | AGRICULTURAL RESIDUE | AC FROM WASTE BLACK CARDAMOM PEEL | CR | 0.2 | 20 | 10 | 50 | 120 | 303 | 4.849 | 0.346 | 0.12 | 4.852 | 4.045 | 69.93 | - | 3.424 | 0.868 |  |  | -8.621 | -22.697 | -0.046
| AGRICULTURAL RESIDUE | AC FROM WASTE BLACK CARDAMOM PEEL | CR | 0.2 | 20 | 10 | 70 | 120 | 313 | 6.777 | 0.401 | 0.0778 | 6.784 | 1.633 | - | - | - | - | - | - | -8.202 | - | -
| AGRICULTURAL RESIDUE | AC FROM WASTE BLACK CARDAMOM PEEL | CR | 0.2 | 20 | 10 | 100 | 120 | 323 | 9.678 | 1.058 | 0.094 | 9.708 | 0.392 | - | - | - | - | - | - | -7.696 | - | -
| AGRICULTURAL RESIDUE | AC FROM WASTE BLACK CARDAMOM PEEL | CR | 0.2 | 20 | 10 | 150 | 120 | - | 14.428 | 2.102 | 0.066 | 14.513 | 0.108 | - | - | - | - | - | - | - | - | -
| AGRICULTURAL RESIDUE | AC FROM WASTE BLACK CARDAMOM PEEL | CR | 0.2 | 20 | 10 | 200 | 120 | - | 19.308 | 3.908 | 0.041 | 19.493 | 0.038 | - | - | - | - | - | - | - | - | -
117 | AGRICULTURAL RESIDUE | AC FROM COFFEE WASET | CR | 50 | 25 | 3 | 20 | 120 | 298 | 9.41 | - | - | 9.43 | 0.052 | 90.9 | 0.15 | 12.03 | 0.6849 | 0.125 | 219.69 | -3.296 | -25.464 | -0.743
| AGRICULTURAL RESIDUE | AC FROM COFFEE WASET | CR | 50 | 25 | 3 | 50 | 120 | 308 | 25.59 | - | - | 25.64 | 0.041 | - | - | - | - | - | - | -2.296 | - | -
| AGRICULTURAL RESIDUE | AC FROM COFFEE WASET | CR | 50 | 25 | 3 | 100 | 120 | 318 | 42.88 | - | - | 43.47 | 0.001 | - | - | - | - | - | - | -1.911 | - | -
| AGRICULTURAL RESIDUE | AC FROM COFFEE WASET | CR | 50 | 25 | 3 | 120 | 120 | 328 | 54.54 | - | - | 55.55 | 0.002 | - | - | - | - | - | - | -0.988 | - | -
118 | AGRICULTURAL RESIDUE | AC FROM ELAEIS GUINEENSIS | MB | 0.05 | 30 | 7 | 50 | 180 | 303 | 32 | 30.03 | 0.0578 | 33.49 | 0.0023 | 48.84 | 0.0156 | 9.45 | 0.1058 | - | - | - | - | -
| AGRICULTURAL RESIDUE | AC FROM ELAEIS GUINEENSIS | MB | 0.05 | 30 | 7 | 100 | 180 | 313 | 36 | 32.4 | 0.0976 | 35.22 | 0.0044 | 77.03 | 0.0068 | 5.12 | 0.1953 | - | - | - | - | -
| AGRICULTURAL RESIDUE | AC FROM ELAEIS GUINEENSIS | MB | 0.05 | 30 | 7 | 200 | 180 | 323 | 37 | 36.17 | 0.0854 | 39.54 | 0.0032 | 166.83 | 0.003 | 3.45 | 0.2898 | - | - | - | - | -
| AGRICULTURAL RESIDUE | AC FROM ELAEIS GUINEENSIS | MB | 0.05 | 30 | 7 | 200 | 180 | 333 | 37 | - | - | - | - | 229.85 | 0.0023 | 3.14 | 0.3184 | - | - | - | - | -
119 | AGRICULTURAL RESIDUE | AC ROM SYAGRUS OLERACEA | MB | 0.5 | 25 | 7 | 10 | 50 | 298 | 2.14 | 2.11 | 0.57 | 2.16 | 0.9 | 680.16 | 0.000339 | 0.0883 | 0.8255 | - | - | -21.57 | - | -
| AGRICULTURAL RESIDUE | AC ROM SYAGRUS OLERACEA | MB | 0.5 | 25 | 7 | 100 | 50 | 313 | 4.8 | 4.78 | 0.51 | 4.91 | 0.35 | 735.33 | 0.000329 | 0.1232 | 0.8711 | - | - | -22.57 | - | -
| AGRICULTURAL RESIDUE | AC ROM SYAGRUS OLERACEA | MB | 0.5 | 25 | 7 | 150 | 50 | 323 | 6.82 | 6.8 | 0.44 | 7.1 | 0.14 | 789.02 | 0.000341 | 0.1353 | 0.866 | - | - | -23.39 | - | -
| AGRICULTURAL RESIDUE | AC ROM SYAGRUS OLERACEA | MB | 0.5 | 25 | 7 | 600 | 50 | 333 | - | - | - | - | - | 893.78 | 0.000338 | 0.0978 | 0.7904 | - | - | -24.09 | 139.92 | -72.72
120 | AGRICULTURAL RESIDUE | AC FROM PALM PETIOLE | IC | 40 | 10 | 7.8 | 10 | 720 | 288 | 2.38 | 0.059 | 0.005 | 2.384 | 0.388 | 53.76 | 1.8979 | 26.509 | 0.464 | 0.15 | 655 | -32.786 | - | -
| AGRICULTURAL RESIDUE | AC FROM PALM PETIOLE | IC | 40 | 10 | 7.8 | 50 | 720 | 303 | 12.39 | 0.095 | 0.005 | 12.406 | 0.241 | 35.08 | 0.363 | 8.739 | 0.467 | - | - | -30.333 | -69.187 | -127.15
| AGRICULTURAL RESIDUE | AC FROM PALM PETIOLE | IC | 40 | 10 | 7.8 | 100 | 720 | 313 | 23.59 | 15.296 | 0.011 | 24.39 | 0.001 | 32.57 | 0.196 | 6.049 | 0.456 | - | - | -29.726 | - | -
| AGRICULTURAL RESIDUE | AC FROM PALM PETIOLE | IC | 40 | 10 | 7.8 | 150 | 720 | - | 37.49 | 0.821 | 0.008 | 37.313 | 0.032 | - | - | - | - | - | - | - | - | -
| AGRICULTURAL RESIDUE | AC FROM PALM PETIOLE | IC | 40 | 10 | 7.8 | 500 | 720 | - | 76.99 | 5.987 | 0.007 | 77.519 | 0.004 | - | - | - | - | - | - | - | - | -
121 | AGRICULTURAL RESIDUE | AC FROM USING LEMON PEEL | MB | 10 | 10 | 2 | 100 | 12 | 283 | 91.67 | 90.61 | 4630 | 99.56 | 523000 | 1127.6 | 0.014 | 115.21 | 0.313 | 0.1126 | 97.477 | -24.19 | -15.51 | 30.67
| AGRICULTURAL RESIDUE | AC FROM USING LEMON PEEL | MB | 10 | 10 | 2 | 200 | 12 | 293 | 191.21 | 187.81 | 7310 | 199.34 | 460000 | - | - | - | - | - | - | -24.5 | - | -
| AGRICULTURAL RESIDUE | AC FROM USING LEMON PEEL | MB | 10 | 10 | 2 | 300 | 12 | 303 | 277.57 | 268.1 | 1240 | 277.28 | 739000 | - | - | - | - | - | - | -24.8 | - | -
| AGRICULTURAL RESIDUE | AC FROM USING LEMON PEEL | MB | 10 | 10 | 2 | 300 | 12 | 313 | - | - | - | - | - | - | - | - | - | - | - | -25.11 | - | -
122 | AGRICULTURAL RESIDUE | AC FROM PENCIL PEEL WASTE | VIOLET DYE | 0.25 | 50 | 7 | 100 | 72 | - | 19.9 | 82.3 | 0.0065 | 23.2 | 0.0018 | 400 | 0.09 | 34.73 | 0.7751 | - | - | - | - | -
123 | AGRICULTURAL RESIDUE | COMMERCIAL AC | VIOLET DYE | 1 | 50 | 10 | 25 | 50 | 293 | 2.57 | - | 0.12 | 5.13 | 0.12 | 87.2 | 1.26 | 47.68 | 0.2155 | - | - | -0.522 | - | -
| AGRICULTURAL RESIDUE | COMMERCIAL AC | VIOLET DYE | 1 | 50 | 10 | 25 | 50 | 298 | - | - | - | - | - | - | - | - | - | - | - | -0.532 | - | -
| AGRICULTURAL RESIDUE | COMMERCIAL AC | VIOLET DYE | 1 | 50 | 10 | 25 | 50 | 303 | - | - | - | - | - | - | - | - | - | - | - | -0.54 | 1.81 | 1.79
| AGRICULTURAL RESIDUE | COMMERCIAL AC | VIOLET DYE | 1 | 50 | 10 | 25 | 50 | 308 | - | - | - | - | - | - | - | - | - | - | - | -0.551 | - | -
| AGRICULTURAL RESIDUE | COMMERCIAL AC | VIOLET DYE | 1 | 50 | 10 | 25 | 50 | 313 | - | - | - | - | - | - | - | - | - | - | - | -0.56 | - | -
124 | AGRICULTURAL RESIDUE | AC FROM WALNUT SHELL | MG | 60 | 50 | 11.5 | 20 | 120 | 293 | 212.6 | 87.46 | 0.0274 | 217.4 | 0.0033 | 588.23 | 0.0602 | 201 | 0.1838 | 0.0134 | 3.288 | -5.5241 | 31.0538 | 124.84
| AGRICULTURAL RESIDUE | AC FROM WALNUT SHELL | MG | 60 | 50 | 11.5 | 60 | 120 | 303 | - | - | - | - | - | - | - | - | - | - | - | -6.7725 | - | -
| AGRICULTURAL RESIDUE | AC FROM WALNUT SHELL | MG | 60 | 50 | 11.5 | 100 | 120 | 313 | - | - | - | - | - | - | - | - | - | - | - | -8.0211 | - | -
| AGRICULTURAL RESIDUE | AC FROM WALNUT SHELL | MG | 60 | 50 | 11.5 | 200 | 120 | 323 | - | - | - | - | - | - | - | - | - | - | - | -9.27 | - | -
| AGRICULTURAL RESIDUE | AC FROM WALNUT SHELL | MG | 60 | 50 | 11.5 | 300 | 120 | - | - | - | - | - | - | - | - | - | - | - | - | - | - | -
| AGRICULTURAL RESIDUE | AC FROM WALNUT SHELL | MG | 60 | 50 | 11.5 | 500 | 120 | - | - | - | - | - | - | - | - | - | - | - | - | - | - | -
| AGRICULTURAL RESIDUE | AC FROM WALNUT SHELL | MG | 60 | 50 | 11.5 | 800 | 120 | - | - | - | - | - | - | - | - | - | - | - | - | - | - | -
125 | AGRICULTURAL RESIDUE | AC FROM PLANTAIN PEEL | MG | 1 | 100 | 7 | 10 | 240 | 303 | 7.459 | 4.419 | 0.007 | 6.281 | 0.012 | 57.803 | 0.053 | 3.961 | 0.21905 | - | - | -24.203 | - | -
| AGRICULTURAL RESIDUE | AC FROM PLANTAIN PEEL | MG | 1 | 100 | 7 | 20 | 240 | 313 | 14.042 | 9.026 | 0.01 | 13.1926 | 0.00479 | 62.893 | 0.04 | 3.55 | 0.68399 | - | - | -25.798 | 52.062 | 250.741
| AGRICULTURAL RESIDUE | AC FROM PLANTAIN PEEL | MG | 1 | 100 | 7 | 30 | 240 | 323 | 18.943 | 12.121 | 0.016 | 19.685 | 0.0032 | 77.519 | 0.057 | 4.994 | 0.74682 | - | - | -29.258 | - | -
| AGRICULTURAL RESIDUE | AC FROM PLANTAIN PEEL | MG | 1 | 100 | 7 | 40 | 240 | - | 23.894 | 19.601 | 0.015 | 26.455 | 0.0013 | - | - | - | - | - | - | - | - | -
| AGRICULTURAL RESIDUE | AC FROM PLANTAIN PEEL | MG | 1 | 100 | 7 | 50 | 240 | - | 30.113 | 17.312 | 0.02 | 34.482 | 0.0017 | - | - | - | - | - | - | - | - | -
126 | AGRICULTURAL RESIDUE | AC FROM LOCUST BEAN POD | R B | 0.05 | 100 | 10.3 | 200 | 120 | 303 | 169 | 150 | 0.0263 | 204 | 0.00019 | 454.5 | 4.66 | 80 | 0.383 | - | - | -26.355 | 58.779 | 208.956
| AGRICULTURAL RESIDUE | AC FROM LOCUST BEAN POD | R B | 0.05 | 100 | 10.3 | 400 | 120 | 313 | 358 | 317 | 0.0383 | 385 | 0.00011 | 588.2 | 4.166 | 139 | 0.339 | - | - | -26.355
| AGRICULTURAL RESIDUE | AC FROM LOCUST BEAN POD | R B | 0.05 | 100 | 10.3 | 600 | 120 | 323 | 566 | 372 | 0.0324 | 476 | 0.00012 | 1111.11 | 3.333 | 238 | 0.606 | - | - | -29.064
| AGRICULTURAL RESIDUE | AC FROM LOCUST BEAN POD | R B | 0.05 | 100 | 10.3 | 800 | 120 | - | 763 | 648 | 0.0361 | 769 | 3.9e-05 | - | - | - | - | - | - | - | - | -
| AGRICULTURAL RESIDUE | AC FROM LOCUST BEAN POD | R B | 0.05 | 100 | 10.3 | 1000 | 120 | - | 959 | 732 | 0.0355 | 909 | 4e-05 | - | - | - | - | - | - | - | - | -
127 | AGRICULTURAL RESIDUE | AC FROM SILK SERICIN | MB | 5 | 30 | 12 | 40 | 24 | 278.15 | 641.94 | - | 0.0144 | 934.57 | 4e-05 | 964.63 | 0.0085 | 3.793 | 0.834 | 0.251 | 1384.99 | 2.26 | 3.045 | 2.768
| AGRICULTURAL RESIDUE | AC FROM SILK SERICIN | MB | 5 | 30 | 12 | 80 | 24 | 288.15 | - | - | - | - | - | - | - | - | - | - | - | 2.23 | - | -
| AGRICULTURAL RESIDUE | AC FROM SILK SERICIN | MB | 5 | 30 | 12 | 160 | 24 | 298.15 | - | - | - | - | - | - | - | - | - | - | - | 2.2 | - | -
| AGRICULTURAL RESIDUE | AC FROM SILK SERICIN | MB | 5 | 30 | 12 | 240 | 24 | 308.15 | - | - | - | - | - | - | - | - | - | - | - | 2.19 | - | -
| AGRICULTURAL RESIDUE | AC FROM SILK SERICIN | MB | 5 | 30 | 12 | 320 | 24 | - | - | - | - | - | - | - | - | - | - | - | - | - | - | -
| AGRICULTURAL RESIDUE | AC FROM SILK SERICIN | MB | 5 | 30 | 12 | 400 | 24 | - | - | - | - | - | - | - | - | - | - | - | - | - | - | -
128 | AGRICULTURAL RESIDUE | AC FROM SAPELLI WOOD SAWDUST | BB | 0.25 | - | 10 | 25 | 180 | 298 | 31.73 | 31.09 | 0.4456 | 31.78 | 0.0453 | 73.7 | 1.614 | 60.7806 | 0.042 | 0.095 | 331.54 | -33.42 | - | -
| AGRICULTURAL RESIDUE | AC FROM SAPELLI WOOD SAWDUST | BB | 1.25 | - | 10 | 50 | 180 | 308 | 56.07 | 49.6 | 0.2537 | 53.1 | 0.0076 | 81.3 | 2.0154 | 64.5233 | 0.0523 | - | - | -35.67 | 33.4 | 0.224
| AGRICULTURAL RESIDUE | AC FROM SAPELLI WOOD SAWDUST | BB | 2.25 | - | 10 | 100 | 180 | 318 | 64.15 | 61.03 | 0.2769 | 63.76 | 0.0092 | 86.39 | 2.1783 | 66.5827 | 0.0606 | - | - | -37.91 | - | -
| AGRICULTURAL RESIDUE | AC FROM SAPELLI WOOD SAWDUST | BB | 3.25 | - | 10 | 150 | 180 | 328 | 65.44 | 63.36 | 0.3 | 66.06 | 0.0099 | 92.08 | 32.0456 | 76.1925 | 0.0483 | - | - | -40.15 | - | -
| AGRICULTURAL RESIDUE | AC FROM SAPELLI WOOD SAWDUST | BB | 4.25 | - | 10 | 200 | 180 | - | 67.97 | 65.46 | 0.3757 | 67.3 | 0.0155 | - | - | - | - | - | - | - | - | -
129 |  | COMMERCIAL AC | MO | 37.5 | 50 | 2 | 25 | 30 | 298 | 9.25 |  | 0.1 | 32.25 | 0.0074 | 113.63 | 0.2371 | 9.2046 | 0.3553 | - | 750 | -8.68298 | - | -
|  | COMMERCIAL AC | MO | 37.5 | 50 | 2 | 50 | 30 | 303 | 10.58 |  | 0.0829 | 66.6 | 0.0032 | - | - | - | - | - | - | -12.25308 | - | -
|  | COMMERCIAL AC | MO | 37.5 | 50 | 2 | 80 | 30 | 313 | 11.004 |  | 0.0491 | 96.15 | 0.0006 | - | - | - | - | - | - | -14.03813 | 97.706 | 0.35701
|  | COMMERCIAL AC | MO | 37.5 | 50 | 2 | 80 | 30 | 316 | - | - | - | - | - | - | - | - | - | - | - | -15.10916 | - | -
130 | AGRICULTURAL RESIDUE | AC FROM SEA WEEDS | MB | 5 | 15 | 10 | 20 | 120 | 298 | 48.94 | 30.36 | 0.00306 | 52.77 | 1.638e-05 | 287.35 | 0.125 | 49.21 | 0.5235 | 0.711 | 890 | -10.07 | 35.09 | 0.153
| AGRICULTURAL RESIDUE | AC FROM SEA WEEDS | MB | 5 | 15 | 10 | 40 | 120 | 308 | 92.48 | 73.93 | 0.00431 | 99.4 | 9.88e-05 | - | - | - | - | - | - | -12.69 | - | -
| AGRICULTURAL RESIDUE | AC FROM SEA WEEDS | MB | 5 | 15 | 10 | 60 | 120 | 318 | 137.35 | 74.97 | 0.00251 | 146.62 | 5.8e-05 | - | - | - | - | - | - | -14.66 | - | -
| AGRICULTURAL RESIDUE | AC FROM SEA WEEDS | MB | 5 | 15 | 10 | 80 | 120 | 328 | 184.72 | 91.15 | 0.00251 | 192.3 | 5.26e-05 | - | - | - | - | - | - | -15.38 | - | -
| AGRICULTURAL RESIDUE | AC FROM SEA WEEDS | MB | 5 | 15 | 10 | 100 | 120 | 338 | 230.61 | 121.06 | 0.00292 | 237.52 | 4.8e-05 | - | - | - | - | - | - | -16.27 | - | -
131 | AGRICULTURAL RESIDUE | AC FROM DATE PITS | BG | 0.05 | 50 | 10 | 200 | 120 | 298 | 78.028 | 16.556 | 0.0231 | 79.17 | 6.94e-06 | 75.28 | 0.1597 | 75.055 | 0.0084 | 0.047 | 165.91 | -22.09 | 66.1 | 0.3
| AGRICULTURAL RESIDUE | AC FROM DATE PITS | BG | 0.05 | 50 | 10 | 200 | 120 | 308 | - | - | - | - | - | 82.023 | - | - | - | - | - | -27.3 | - | -
| AGRICULTURAL RESIDUE | AC FROM DATE PITS | BG | 0.05 | 50 | 10 | 200 | 120 | 318 | - | - | - | - | - | 89.292 | - | - | - | - | - | -27.75 | - | -
132 | AGRICULTURAL RESIDUE | AC FROM CASHEW NUT SHELL | MB | 1 | 350 | 5 | 30 | 180 | 300 | 17.29 | - | 0.11 | 18.74 | 0.0091 | 23.28 | 1.32 | 14.14 | 0.1375 | - | 472 | - | - | -
133 | AGRICULTURAL RESIDUE | AC FROM RICE HUSK | AZO | 0.2 | 50 | 7 | 5 | 180 | 288 | 1.5669 | - | 0.0256 | 4.4444 | 0.014139 | 10.204 | 0.001049 | 0.458295 | 0.081 | - | 687.4 | -0.83327 | - | -
| AGRICULTURAL RESIDUE | AC FROM RICE HUSK | AZO | 0.2 | 50 | 7 | 10 | 180 | 296 | 3.5338 | - | 0.0403 | 9.1407 | 0.004571 | - | - | - | - | - | - | -1.43522 | 65.9882 | 0.2395
| AGRICULTURAL RESIDUE | AC FROM RICE HUSK | AZO | 0.2 | 50 | 7 | 20 | 180 | 303 | 3.3038 | - | 0.028 | 15.2905 | 0.005602 | - | - | - | - | - | - | -2.35771 | - | -
| AGRICULTURAL RESIDUE | AC FROM RICE HUSK | AZO | 0.2 | 50 | 7 | 30 | 180 | 313 | 2.3268 | - | 0.0121 | 11.6686 | 0.004544 | - | - | - | - | - | - | -3.30939 | - | -
| AGRICULTURAL RESIDUE | AC FROM RICE HUSK | AZO | 0.2 | 50 | 7 | 40 | 180 | - | 2.5515 | - | 0.0131 | 15.2207 | 0.004272 | - | - | - | - | - | - | - | - | -
| AGRICULTURAL RESIDUE | AC FROM RICE HUSK | AZO | 0.2 | 50 | 7 | 50 | 180 | - | 3.1963 | - | 0.0143 | 19.1938 | 0.001071 | - | - | - | - | - | - | - | - | -
134 | INDUSTRIAL WASTE | AC FROM SLUDGE | MB | 1 | 50 | 7 | 200 | 720 | 298 | 181 | - | 0.0434 | 189 | 0.000431 | 289 | 0.317 | 159 | 0.1048 | - | - | -3.58 | 25.1 | 95.8
| INDUSTRIAL WASTE | AC FROM SLUDGE | MB | 1 | 50 | 7 | 300 | 720 | 308 | 230 | - | 0.0431 | 240 | 0.000354 | 295 | 0.362 | 165 | 0.1079 | - | - | -4.2 | 14.9 | 55.3
| INDUSTRIAL WASTE | AC FROM SLUDGE | MB | 1 | 50 | 7 | 400 | 720 | 318 | 261 | - | 0.0484 | 272 | 0.0034 | 310 | 2.16 | 200 | 0.0869 | - | - | -5.45 | 12.2 | 42.8
135 | AGRICULTURAL RESIDUE | AC FROM PRICKLY PEAR SEED | MB | 0.2 | 50 | 7 | 200 | 180 | 293 | 260 | 245.5 | 0.0051 | 268.6 | 0.0028 | 257.86 | 0.3936 | 169.85 | 0.0812 | - | - | -33.96 | 9.66 | 82.64
| AGRICULTURAL RESIDUE | AC FROM PRICKLY PEAR SEED | MB | 0.2 | 50 | 7 | 200 | 180 | 303 | 260 | - | - | - | - | - | - | - | - | - | - | -34.54 | - | -
| AGRICULTURAL RESIDUE | AC FROM PRICKLY PEAR SEED | MB | 0.2 | 50 | 7 | 200 | 180 | 313 | 260 | - | - | - | - | - | - | - | - | - | - | -35.62 | - | -
136 | FOREST RESIDUE | AC FROM BAMBOO BIOMASS | MB | 0.5 | 20 | 7 | 160 | 60 | 298.15 | 25 | - | 0.64 | 20 | 2.96 | 83.3 | 0.25 | 0.87 | 0.52 | 0.24 | 366 | -2.66 | 77810.73 | 269.9
137 | FOREST RESIDUE | AC FROM BAMBOO | MB | 1 | 50 | 12 | 100 | 60 | 303 |  | 41.33 | 0.079 | 204.08 | 0.0044 | 434.78 | 0.0958 | 7.2907 | 3.3852 | 0.2288 | 412 | - | - | -
138 | AGRICULTURAL RESIDUE | AC FROM LITSEA GLUTINOSA SEEDS | MB | 6 | 25 | 11 | 200 | 1152 | 298 | 4.85 | 4.59 | 0.01 | 5.03 | 0.0025 | 24.68 | 0.074 | 5.88 | 3.25 | 0.028 | 33.16 | -24.94 | 66.93 | 307.95
| AGRICULTURAL RESIDUE | AC FROM LITSEA GLUTINOSA SEEDS | MB | 6 | 25 | 11 | 200 | 1152 | 308 | - | - | - | - | - | 26.15 | 0.148 | 8.25 | 3.85 | 0.028 | 33.16 | -27.55 | - | -
| AGRICULTURAL RESIDUE | AC FROM LITSEA GLUTINOSA SEEDS | MB | 6 | 25 | 11 | 200 | 1152 | 313 | - | - | - | - | - | 29.03 | 0.284 | 10.54 | 4.43 | 0.028 | 33.16 | -29.69 | - | -
139 | AGRICULTURAL RESIDUE | AC FROM CORIANDRUM SATIVUM | MB | 8 | 25 | 10 | 400 | 90 | 298 | 79.449 | 62.677 | 0.037 | 79.365 | 7.94 | 94.966 | 0.097 | 16.618 | 3.004 | 0.13 | 183.292 | - | - | -
140 | AGRICULTURAL RESIDUE | AC FROM CALICOTOME VILLOSA SEED | MB | 25 | 100 | 2.5 | 100 | 180 | 298 | - | 30.07 | 0.0305 | 79.24 | 0.002498 | 169.78 | 0.1297 | 61.07 | 0.2109 | 0.91 | 1051 | -1.27 | 15.21 | 0.06
| AGRICULTURAL RESIDUE | AC FROM CALICOTOME VILLOSA SEED | MB | 25 | 100 | 2.5 | 100 | 180 | 315 | - | - | - | - | - | - | - | - | - | 0.91 | 1051 | -2.21 | - | -
| AGRICULTURAL RESIDUE | AC FROM CALICOTOME VILLOSA SEED | MB | 25 | 100 | 2.5 | 100 | 180 | 330 | - | - | - | - | - | - | - | - | - | 0.91 | 1051 | -3.04 | - | -
141 | AGRICULTURAL RESIDUE | AC FROM POMEGRANATE PEEL | MB | 6 | 100 | 5.6 | 100 | 135 | 303 | 158.13 | 12.935 | 0.0756 | 158.73 | 0.033 | 364.75 | 5.2 | 14.45 | 0.16 | 1.343 | 1280.45 | -18.22 | -60.24 | 136.63
142 | AGRICULTURAL RESIDUE | AC FROM ACKEE APPLE PODS | MB | 1 | 50 | 6.2 | 250 | 90 | 298 | 48.99 | 23.94 | 0.0334 | 51.2 | 0.117 | 46.95 | 4.18 | 9.28 | 0.2624 | 0.154 | 321.01 | - | - | -
143 | FOREST RESIDUE | AC FROM EUCALYPTUS WOOD | MB | 0.03 | 100 | 9 | 100 | 720 | 298.15 | 124.847 | 0.727 | 0.0099 | 124.844 | 0.0611 | 363.636 | 0.387 | 240.867 | 12.644 | 0.0092 | 5.51 | -103.26 | -110.375 | -0.024
| FOREST RESIDUE | AC FROM EUCALYPTUS WOOD | CR | 0.02 | 100 | 9 |  |  |  | 166.469 | 2.782 | 0.0092 | 166.667 | 0.0161 | 460.83 | 1.437 | 298.837 | 10.109 | 0.0092 | 5.51 | -107.49 | 65.793 | 0.581
144 | FOREST RESIDUE | AC FROM CORN FIBER | MB | 1 | 50 | 7 | 350 | 120 | 298 | 49.1 | 48.9 | 0.107 | 54.8 | 0.003 | 330.5 | 8.47 | 64.5 | 0.57 | 0.28 | 589 | - | - | -
145 | AGRICULTURAL RESIDUE | AC FROM OIL PALM FROND | MB | 6 | 100 | 10 | 25 | 20 | 298 | 64.3 | 0.82 | 0.0153 | 20 | 0.0153 | 331.6 | 0.0041 | 6.025 | 1.65 | 0.1722 | 323.3 | - | - | -
146 | AGRICULTURAL RESIDUE | AC FROM GREEN ALGAE | MB | 1.5 | 100 | 5.6 | 200 | 180 | 298 | 384.79 | 21.47 | 0.01267 | 384.62 | 0.0233 | 344.83 | 0.63 | 2347.47 | 0.41 | 0.8891 | 1486 | - | - | -
147 | AGRICULTURAL RESIDUE | AC FROM LANTANA STEM | MB | 2 | 100 | 10 | 50 | 120 | 298 | 12.34 | 13.52 | 0.077 | 13.83 | 0.0053 | 19.84 | 0.548 | 1.111 | 0.751 | - | - | - | - | -
148 | AGRICULTURAL RESIDUE | AC FROM RUMEX ABYSSINCUS | BB | 0.15 | 100 | 2 | 100 | 50 | 298 |  | 11.53 | 0.0267 | 33.22 | 0.005 | 108.69 | 45.66 | 34.59 | 0.44 | - | 524 | - | - | -
| AGRICULTURAL RESIDUE | AC FROM LOCUST BEAN POD | RB | 0.1 | 200 | 2.87 | 200 | 120 | 303 | 169 | 150 | 0.0263 | 204 | 0.00019 | 1111.1 | 3.333 | 238 | 1.65 | - | - | -26.355 | 58.779 | 208.956
149 | AGRICULTURAL RESIDUE | AC FROM POMEGRANTE PEEL | BASIC RED 46 | 0.8 | 100 | 6 | 20 | 60 | 298 | 24.978 | - | 0.079 | 24.981 | 7811801.176 | 1013.202 | 0.097 | 151.249 | 2.762 | 0.069 | 102.068 | -27.455 | 95.406 | 0.41
150 | AGRICULTURAL RESIDUE | AC FROM BETEL NUT HUSK | MB | 1 | 200 | 12 | 25 | 1440 | 303.13 | 21.5 | 21.874 | 0.41 | 23.411 | 0.002 | 381.6 | 0.007 | 16.03 | 0.669 | - | - | -12.7165 | - | -
151 | AGRICULTURAL RESIDUE | AC FROM COCONUT LEAVES | MB | 0.06 | 100 | 5.6 | 30 | 300 | 303 | 269.74 | 181.53 | 0.078 | 285.71 | 0.002 | 357.14 | 0.275 | 106.62 | 0.25 | 1.371 | 981 | -55.11 | - | -
152 | FOREST RESIDUE | AC FROM CALICOTOME VILLOSA WOOD | MB | 15 | 100 | 2.5 | 100 | 150 | 298 | 77.6 | 30.07 | 0.0305 | 79.24 | 0.002498 | 169.78 | 0.1297 | 61.07 | 0.2109 | 0.91 | 1051 | -1.27 | 15.21 | 0.06
153 | AGRICULTURAL RESIDUE | AC FROM KENDU FRUIT PEEL | MB | 12 | 100 | 12 | 5 | 240 | 303 | 27.2 | - | 0.099 | 108.81 | 0.000291 | 144.9 | 1.169 | 56.76 | 2.64 | 0.133 | 249 | -82.4 | 42.7 | 0.413
154 | AGRICULTURAL RESIDUE | AC FROM PLANTAIN PEEL | MG | 1 | 100 | 11 | 10 | 240 | 303 | 7.459 | 4.419 | 0.007 | 6.281 | 0.012 | 57.803 | 0.053 | 3.961 | 1.456 | - | 205.2 | -24.203 | - | -
155 | AGRICULTURAL RESIDUE | AC FROM JACKFRUIT | MG | 0.2 | 200 | 10 | 200 | 60 | 298 | 19.69 | 19.45 | 2.43 | 21.48 | 0.1623 | 376.33 | 0.007 | 5.78 | 1.4 | 0.35 | 714.25 | -20.11 | 37.12 | 0.19

## Sheet2
MB- METHYLENE BLUE
TC- TETRACYCLINE
AC- ACETAMINOPHEN
RBC- RAW BALL CLAY
MG-MALACHITE GREEN
AMX- AMOXICILLIN
NR- NEUTRAL RED
AD- ACID DYE ORANGE G
RR 198- REACTIVE RED 198
DR- DIRECT RED 80
RB-RHODAMINE BLUE
IC -INDIGO CARMINE
BB-BRILLIANT BLUE DYE
BG-BRILLIANT GREEN
AZO-AZO TARTRAZINE DYE
DB 86- DIRECT BLUE 86
OG-ORANGE GREEN
AB 25- ACID BLUE 25
CV- CRYSTAL VIOLET
BB3- BASIC BLUE 3
AB9-ACTIVE BLUE9
RBD-REMAZOL BRILLIANT DYE
AY36-ACID YELLOW 36
AC-ACTIVATED CARBON
MG-MALACHITE GREEN
BR5-BASIC RED 5
CAC- COMMERCIAL ACTIVATED CARBON
BR7-BASIC RED 7
AB25-ACID BLUE 25