## Sheet1
S/NO | TYPE OF BIOMASS | ADSORBENT | ADSORBATE | MASS OF ADSORBENT(mg/L) | VOLUME OF DYE/POLLUTANT(mL) | Ph | INITIAL CONCENTRATION OF ADSORBENT(mg/L) | CONTACT TIME(MIN) | TEMPERATURE(K) | Absorption_Kinetics_PFO_Qexp(mg/g) | Absorption_Kinetics_PFO_Qe cal(mg/g) | K1(min-1) | Absorption_Kinetics_PSO_Qe cal(mg/g) | Absorption_Kinetics_PSO_K2(mg/g.min) | Isotherm_Langmuir_Qmax(mg/g) | Isotherm_Langmuir_KL(L/mg) | Isotherm_Freundlich_Kf(mg/g) | Isotherm_Freundlich_1/n | PORE VOLUME(cm3/g) | SURFACE AREA(m2/g) | ΔG(kJ /mol) | ΔH( kJ/mol) | ΔS( J/mol)
1 | AGRICULTURAL RESIDUE | AC FROM WHEAT DUST | TC | 0.1 | 100 | 7.8 | 50 | 1440 | 298 | 500 | - | 0. 003 | 499.99 | 0.004 | 1337.01 | 9.24 | 931.98 | 0.1237 | 1.624 | 2821.58 | -2.46 | 86.53 | 0.31
| AGRICULTURAL RESIDUE | AC FROM WHEAT DUST | TC | 0.1 | 100 | 7.8 | 100 | 1440 | 308 | 995.41 | - | 0. 006 | 995.41 | 0.003 | 1493.75 | 11.78 | 1058.94 | 0.1366 | - | - | -3.91 | - | -
| AGRICULTURAL RESIDUE | AC FROM WHEAT DUST | TC | 0.1 | 100 | 7.8 | 150 | 1440 | 318 | 1174.46 | - | 0. 006 | 1174.46 | 0. 006 | 1593.56 | 1219.48 | 1507.69 | 0.0945 | - | - | -6.99 | - | -
2 | FOREST RESIDUE | AC FROM OAK WOOD | PHENOL | 0.1 | 20 | 4 | 100 | 20 | 303 | 81 | 80 | 16 | 81 | 0.005 | 148.93 | 0.003 | 19.17 | 0.23 | 0.53 | 790 | -15.6 | 22.2 | 124.7
3 | AGRICULTURAL RESIDUE(PEELS) | AC FROM MANGOSTEEN PEEL | Pb2+ | 50 | 150 | 5 | 10 | 360 | 303 | 130.51 | 100.55 | 0.0223 | 135.14 | 0.0005 | 126.58 | 0.627 | 45.03 | 0.3076 | 0.22 | 423.99 | -7.1 | -61.27 | -0.18
| AGRICULTURAL RESIDUE(PEELS) | AC FROM MANGOSTEEN PEEL | Pb2+ | 50 | 150 | 7 | 10 | 360 | 313 | 85.37 | 53.54 | 0.0214 | 86.21 | 0.0013 | 81.97 | 0.6421 | 31.38 | 0.2701 |  |  | -3.1 | -27.22 | -0.08
4 | AGRICULTURAL WASTE | RICE HUSK ASH | TC | 2 | 100 | 5 | 5 | 600 | 283 | 1.506 | 1.226 | 0.00955 | 1.5899 | 0.00472 | 2.807 | 0.216 | 0.698 | 0.379 | - | - | -4.414 | - | -
| AGRICULTURAL WASTE | RICE HUSK ASH | TC | 2 | 100 | 5 | 10 | 600 | 298 | 2.469 | 2.12 | 0.01065 | 2.573 | 0.011746 | 4.241 | 0.276 | 1.266 | 0.334 | - | - | -5.096 | 6.907 | 40.098
| AGRICULTURAL WASTE | RICE HUSK ASH | TC | 2 | 100 | 5 | 20 | 600 | 313 | 3.412 | 2.158 | 0.00827 | 3.56 | 0.06482 | 8.37 | 0.296 | 2.491 | 0.346 | - | - | -5.617 | - | -
5 | AGRICULTURAL WASTE | AC FROM CORN STRAW | TC | 0.6 | 15 | 8 | 10 | 1440 | 303 | 16.7 | 16.6 | 0.1664 | 16.7 | 0.0251 | 227.3 | 0.171 | 87.3 | 0.19 | 0.387 | 463.89 | -6.02 | 110.1 | 382.38
| AGRICULTURAL WASTE | AC FROM CORN STRAW | TC | 0.6 | 15 | 8 | 20 | 1440 | 313 | 33.3 | 33.3 | 0.1035 | 33.5 | 0.0047 | 277.8 | 0.198 | 103.2 | 0.21 | 0.387 | 463.89 | -8.94 | - | -
| AGRICULTURAL WASTE | AC FROM CORN STRAW | TC | 0.6 | 15 | 8 | 30 | 1440 | 323 | 50 | 49.9 | 0.0728 | 50.4 | 0.0021 | 344.8 | 0.468 | 147 | 0.2 | 0.387 | 463.89 | -13.67 | - | -
| AGRICULTURAL WASTE | AC FROM CORN STRAW | TC | 0.6 | 15 | 8 | 50 | 1440 | - | 82.9 | 82.9 | 0.0195 | 84.8 | 0.0007 | - | - | - | - | 0.387 | 463.89 | - | - | -
6 | LIGNOCELLULOSIC BIOMASS | AC from COTTON CLOTH | AC | 0.25 | 250 | 9 | 100 | 180 | 293 | 81.66 | 73.91 | 0.13 | 83.77 | 0.002 | 69.7 | 0.95 | 25.8 | 0.46 | 0.618 | 1003 | - | - | -
| LIGNOCELLULOSIC BIOMASS | AC from COTTON CLOTH | TC | 0.25 | 250 | 9 | 100 | 180 | 293 | 97.03 | 100 | 0.059 | 142.78 | 0.0001 | 109 | 1.46 | 40 | 0.17 | 0.618 | 1003 | - | - | -
| LIGNOCELLULOSIC BIOMASS | AC from COTTON CLOTH | PC | 0.25 | 250 | 9 | 100 | 180 | 293 | 83.26 | 79.63 | 0.005 | 85 | 0.001 | 105 | 0.207 | 24.84 | 0.4 | 0.618 | 1003 | - | - | -
7 | AGRICULTURAL RESIDUE(LEAVE) | AC FROM GUAVA LEAVES | PC | 30 | 10 | 5.5 | 20 | 300 | 298 | 0.16 | - | 0.013 | 1.26 | 0.36 | 13.3 | 0.043 | 0.56 | 1.13 | - | - | -5.91 | -24.7 | -0.062
8 | FOREST RESIDUE | AC FROM WILLOW BRANCH | TC | 2 | 100 | 8 | 100 | 380 | 288 | - | 478.8 | 0.088 | 505 | 0.358 | 1300 | 0.53 | 321 | 0.1416 | 1912 | 3342 | - | - | -
| FOREST RESIDUE | AC FROM WILLOW BRANCH | TC | 2 | 100 | 8 | 150 | 380 | 298 | - | 631.7 | 0.07 | 729 | 0.194 | 1300 | 0.08 | 321 | 0.2612 | 1912 | 3342 | - | - | -
| FOREST RESIDUE | AC FROM WILLOW BRANCH | TC | 2 | 100 | 8 | 200 | 380 | 308 | - | 749.8 | 0.072 | 833.3 | 0.104 | 1300 | 0.61 | 321 | 0.1416 | 1912 | 3342 | - | - | -
| FOREST RESIDUE | AC FROM WILLOW BRANCH | TC | 2 | 100 | 8 | 100 | 380 | 288 | - | 479.4 | 0.132 | 506.3 | 0.443 | 1300 | 0.61 | 321 | 0.1416 | 1912 | 3342 | - | - | -
| FOREST RESIDUE | AC FROM WILLOW BRANCH | TC | 2 | 100 | 8 | 150 | 380 | 298 | - | 715.3 | 0.117 | 743.2 | 0.321 | 1300 | 0.61 | 321 | 0.1416 | 1912 | 3342 | - | - | -
| FOREST RESIDUE | AC FROM WILLOW BRANCH | TC | 2 | 100 | 8 | 200 | 380 | 308 | - | 903.7 | 0.085 | 974.7 | 0.184 | 1300 | 0.61 | 321 | 0.1416 | 1912 | 3342 | - | - | -
| FOREST RESIDUE | AC FROM WILLOW BRANCH | TC | 2 | 100 | 8 | 100 | 380 | 288 | - | 491.6 | 0.19 | 500.3 | 1.269 | 1300 | 0.61 | 321 | 0.1416 | 1912 | 3342 | - | - | -
| FOREST RESIDUE | AC FROM WILLOW BRANCH | TC | 2 | 100 | 8 | 150 | 380 | 298 | - | 709.2 | 0.138 | 748.5 | 0.313 | 1300 | 0.61 | 321 | 0.1416 | 1912 | 3342 | - | - | -
| FOREST RESIDUE | AC FROM WILLOW BRANCH | TC | 2 | 100 | 8 | 200 | 380 | 308 | - | 928.5 | 0.121 | 969.5 | 0.257 | 1300 | 0.61 | 321 | 0.1416 | 1912 | 3342 | - | - | -
9 | FOREST RESIDUE | AC FROM RUBBER WASTE | TC | 0.65 | 100 | 3 | 30 | 300 | 298 | 44.32 | 2.97 | 0.0073 | 46.84 | 0.0016 | 76.33 | 3.11 | 3.33 | 0.78125 | - | - | -8.95 | -4.01 | -16.58
10 | AGRICULTURAL RESIDUE | AC FROM RICE HUSK | IBUPROFEN | 0.8 | 25 | 7 | 100 | 200 | 303 | 38 | 24.8 | 0.042 | 41 | 0.004 | 845.9 | 0.04 | 22.2 | 0.4484 | - | - | - | - | -
| AGRICULTURAL RESIDUE | AC FROM RICE HUSK | TC | 0.8 | 25 | 7 | 100 | 200 | 303 | 41.3 | 30.6 | 0.114 | 43.1 | 0.007 | 239.8 | 0.05 | 45.3 | 0.4566 | - | - | - | - | -
11 | AGRICULTURAL RESIDUE | AC FROM MUGWORT WEED | IBUPROFEN | 0.4 | 100 | 2 | 10 | 300 | 298 | 4.255 | 4.53 | 0.469 | 6.195 | 0.064 | 16.73 | 0.155 | 19.693 | 0.4301 | 0.21 | 358.2 | -1.745 | - | -
| AGRICULTURAL RESIDUE | AC FROM MUGWORT WEED | IBUPROFEN | 0.4 | 100 | 2 | 25 | 300 | 308 | 8.665 | 10.588 | 0.364 | 15.453 | 0.018 | - | - | - | - | 0.21 | 358.2 | -3.297 | 57.455 | 198.166
| AGRICULTURAL RESIDUE | AC FROM MUGWORT WEED | IBUPROFEN | 0.4 | 100 | 2 | 50 | 300 | 318 | 16.73 | 16.34 | 0.863 | 19.8 | 0.049 | - | - | - | - | 0.21 | 358.2 | -5.728 | - | -
12 | AGRICULTURAL RESIDUE | AC FROM LEMA MINOR PLANT | IBUPROFEN | 75 | 20 | 3 | 25 | 75 | 293 | - | 28.4 | 0.049 | 44.15 | 0.0034 | 134.2 | 0.0024 | 2.49 | 0.425 | 0.695 | 582 | -2.99 | 65.07 | 0.201
| AGRICULTURAL RESIDUE | AC FROM LEMA MINOR PLANT | IBUPROFEN | 75 | 20 | 3 | 50 | 75 | 303 | - | 35.7 | 0.045 | 84.03 | 0.0012 | 149.5 | 0.0027 | 4.06 | 0.476 | 0.695 | 582 | -4.03 | - | -
| AGRICULTURAL RESIDUE | AC FROM LEMA MINOR PLANT | IBUPROFEN | 75 | 20 | 3 | 75 | 75 | 313 | - | 51.9 | 0.046 | 114.9 | 0.0008 | 161.4 | 0.0035 | 5.32 | 0.573 | 0.695 | 582 | -5.91 | - | -
| AGRICULTURAL RESIDUE | AC FROM LEMA MINOR PLANT | IBUPROFEN | 75 | 20 | 3 | 100 | 75 | 323 | - | 72.8 | 0.048 | 140.84 | 0.0005 | 178.7 | 0.0044 | 5.63 | 0.643 | 0.695 | 582 | -10.17 | - | -
13 | AGRICULTURAL RESIDUE | AC FROM OLIVE WASTE CAKE | NAPROXEN | 0.3 | 50 | 5.03 | 20 | 19.13 | 298 | 19.076 | 2.36 | 0.236 | 19.12 | 0.0582 | 39.5 | 0.58 | 46.9 | 0.3816 | 0.49 | 136.29 | - | - | -
| AGRICULTURAL RESIDUE | AC FROM OLIVE WASTE CAKE | KETOPROFEN | 0.3 | 50 | 5.03 | 20 | 17 | 298 | 18.126 | 3.671 | 0.227 | 18.214 | 0.354 | 24.7 | 1.05 | 27.7 | 0.2309 | 0.49 | 136.29 | - | - | -
| AGRICULTURAL RESIDUE | AC FROM OLIVE WASTE CAKE | IBUPROFEN | 0.3 | 50 | 5.03 | 20 | 12.07 | 298 | 9.083 | 1.011 | 0.188 | 9.099 | 1.491 | 56.2 | 0.38 | 83.1 | 0.6369 | 0.49 | 136.29 | - | - | -
| AGRICULTURAL RESIDUE | AC FROM OLIVE WASTE CAKE | DICLOFENAC | 0.3 | 50 | 5.03 | 20 | 11.2 | 298 | 13.776 | 9.622 | 2.0773 | 13.812 | 0.698 | 12.6 | 0.55 | 14.4 | 0.3401 | 0.49 | 136.29 | - | - | -
14 | AGRICULTURAL RESIDUE(LEAVES) | PALM LEAVES BIOMASS | TC | 0.2 |  | 5.86 | 80 | 240 | 298 | 94 | 91.12 | 0.055 | 96.75 | 8.49 | 132.94 | 2.64 | 70.27 | 0.212 | - | 540 | -19.11 | 14.74 | 113.07
15 | AGRICULTURAL RESIDUE | AC FROM PINE CONE | TC | 10 | 100 | 11 | 25 | 120 | 298 | 49.001 | - | 4.2868 | 49.9 | 0.2845 | 327.87 | 0.00195 | 0.1228 | 0.6687 | 0.101 | 438 | -3.48 | - | -
| AGRICULTURAL RESIDUE | AC FROM PINE CONE | TC | 10 | 100 | 11 | 50 | 120 | 304 | 98.5846 | - | 5.0083 | 99.8 | 0.2054 | 318.4713 | 0.00293 | 0.072 | 0.6999 | 0.101 | 438 | -2.78 | - | -
| AGRICULTURAL RESIDUE | AC FROM PINE CONE | TC | 10 | 100 | 11 | 75 | 120 | 309 | 148.5571 | - | 6.0285 | 149.99 | 0.2208 | 312.5 | 0.00381 | 0.0375 | 0.7136 | 0.101 | 438 | -2.25 | -40.52 | -123.97
16 | LIGNOCELLULOSIC BIOMASS | COMMERCIAL AC | ACETAMINOPHEN | 1 |  | 7 | 100 | 5 | 298 |  | 204 | 0.218 | 214 | 1.18 | 221 | 0.244 | 90.1 |  | 0.68 | 1284 | -19 | 24.11 | 150
17 | AGRICULTURAL RESIDUE(LEAVES) | PALM LEAVES | PARACETAMOL | 12 | 25 | 12.1 | 50 | 1800 | 298 | 71.1 | 67.67 | 0.044 | 71.91 | 0.858 | 87.87 | 1.29 | 36.99 | 0.2832 | 0.68 | 540 | -19.11 | 14.74 | 113.07
18 | AGRICULTURAL RESIDUE(LEAVES) | BUTIA CAPITATA ENDOCARP | KETOPROFEN | 1 | 20 | 7 | 50 | 120 | 298 | - | 10.12 | 0.0482 | - | 1.82 | 86.06 | 0.3076 | 47.7 | 0.1404 | 0.449 | 820 | 11.98 | -39.31 | 0.1719
| AGRICULTURAL RESIDUE(LEAVES) | BUTIA CAPITATA ENDOCARP | PARACETAMOL | 1 | 20 | 7 | 50 | 120 | 328 | - | 0.111 | 1 | - | 1.65 | 100.6 | 0.1447 | 41.35 | 0.1521 | 0.449 | 820 | -25.9 | - | -
19 | AGRICULTURAL RESIDUE | AC FROM TREE BARK RESIDUES | ACETAMINOPHEN | 0.2 | 20 | 9 | 300 | 1200 | 300 | - | 332.5 | 62.5 | 334.1 | 0.04539 | 752.7 | 0.1523 | 248.3 |  | 1.49 | 2209 | - | - | -
20 | AGRICULTURAL RESIDUE | AC FROM TEA LEAVES | ACETAMINOPHEN | 0.16 | 50 | 7 | 10 | 60 | 303 | 4.39 | 0.6473 | 0.0318 | 4.4014 | 0.4802 | 59.1716 | 0.0581 | 1.7742 | 0.7285 | 0.004 | 2.908 | -1.1323 | -10.5754 | -31.0786
| AGRICULTURAL RESIDUE | AC FROM TEA LEAVES | ACETAMINOPHEN | 0.16 | 50 | 7 | 10 | 60 | 313 | - | - | - | - | - | - | - | - | - | 0.004 | 2.908 | -0.905 | - | -
| AGRICULTURAL RESIDUE | AC FROM TEA LEAVES | ACETAMINOPHEN | 0.16 | 50 | 7 | 10 | 60 | 323 | - | - | - | - | - | - | - | - | - | 0.004 | 2.908 | -0.5071 | - | -
21 | AGRICULTURAL RESIDUE | AC FROM CANNOBIS SATIVUM HEMP | PARACETAMOL | 20 | 100 | 4 | 5 | 48 | 283 | 13.2 | 10.2 | 0.008 | 16.4 | 0.001 | 16.18 | 0.163 | 5.56 | 0.45 | - | 1000 | 6.85 | 21.5 | 0.71
| AGRICULTURAL RESIDUE | AC FROM CANNOBIS SATIVUM HEMP | PARACETAMOL | 20 | 100 | 4 | 10 | 48 | 313 | - | - | - | - | - | - | - | - | - | - | 1000 | 0.05 | -33.1 | -105.6
| AGRICULTURAL RESIDUE | AC FROM CANNOBIS SATIVUM HEMP | PARACETAMOL | 20 | 100 | 4 | 25 | 48 | 323 | - | - | - | - | - | - | - | - | - | - | 1000 | 2.18 | - | -
22 | AGRICULTURAL RESIDUE | AC FROM OAK CORN | ACETAMINOPHEN | 0.1 | 100 | 7 | 100 | 150 | 288 | 24.78 |  | 0.018 | 40 | 0.015 | 45.45 | 0.02 | 1.582 | 0.6321 | - | 237 | 3.9 | 11.44 | 26.16
| AGRICULTURAL RESIDUE | AC FROM OAK CORN | IBUPROFEN | 0.1 | 100 | 7 | 100 | 120 | 288 | 21.99 |  | 0.001 | 38.46 | 0.001 | 96.15 | 0.06 | 7.743 | 0.58 | - | 237 | 1.66 | 24.85 | 80.5
| AGRICULTURAL RESIDUE | AC FROM OAK CORN | IBUPROFEN | 0.1 | 100 | 7 | 100 | 120 | 298 | - | - | - | - | - | - | - | - | - | - | 237 | 0.85 | - | -
| AGRICULTURAL RESIDUE | AC FROM OAK CORN | IBUPROFEN | 0.1 | 100 | 7 | 100 | 120 | 308 | - | - | - | - | - | - | - | - | - | - | 237 | 0.05 | - | -
23 | AGRICULTURAL RESIDUE | AC FROM RICE HUSK | PARACETAMOL | 0.5 | 20 | 3.5 | 100 | 100 | 308 | 7.775 |  | 0.021 | 12.345 | 0.0036 | 20.964 | 0.0143 | 1.2299 | 0.5035 | - | 178.13 | - | - | -
| AGRICULTURAL RESIDUE | AC FROM RICE HUSK | PARACETAMOL | 0.5 | 20 | 3.5 | 100 | 100 | 308 | 3.407 |  | 0.015 | 8.13 | 0.01 | 14.881 | 0.0085 | 0.5035 | 0.5656 | - | 104.82 | - | - | -
24 | AGRICULTURAL RESIDUE | AC FROM COCONUT SHELL | AMX | 0.25 | 50 | 7 | 20 | 15 | 299 | 50 | 4.27 | 0.0296 | 51.02 | 0.0132 | 192.31 | 0.642 | 87.94 | 0.207 | - | - | - | - | -
| AGRICULTURAL RESIDUE | AC FROM COCONUT SHELL | DCF | 0.2 | 50 | 7 | 25 | 90 | 299 | 40 | 2.29 | 0.1713 | 40.32 | 0.1337 | 166.67 | 0.006 | 73.38 | 0.244 | - | - | - | - | -
25 | AGRICULTURAL RESIDUE(LEAVES) | AC FROM NEAM LEAVES | PHENOL | 10 | 100 | 3 | 100 | 240 | 303 | 9.75 | 0.61655 | 0.0134 | 9.81739 | 0.04651 | 74.90636 | 0.04736 | 5.34217 | 0.6252 | 310 | 370 | -8.90185 | -20.56052 | -0.03872
| AGRICULTURAL RESIDUE(LEAVES) | AC FROM NEAM LEAVES | PHENOL | 10 | 100 | 3 | 100 | 240 | 313 | - | - | - | - | - | - | - | - | - | 310 | 370 | -8.28425 | - | -
| AGRICULTURAL RESIDUE(LEAVES) | AC FROM NEAM LEAVES | PHENOL | 10 | 100 | 3 | 100 | 240 | 323 | - | - | - | - | - | - | - | - | - | 310 | 370 | -8.13718 | - | -
26 | LIGNOCELLULOSIC BIOMASS | AC FROM ALGAE | Aspirin | 0.02 | 100 | 3.41 | 20 | 120 | 293 | 100.14 | 100.1 | 0.916 | 100.41 | 0.137 | 2633.04 | 0.907 | 1090.47 | 0.2941 | 3.89 | 898.2 | -33.416 | -7.28 | 89.24
| LIGNOCELLULOSIC BIOMASS | AC FROM ALGAE | Aspirin | 0.02 | 100 | 3.41 | 100 | 120 | 303 | 504.88 | 505.92 | 0.401 | 516.47 | 0.003
| LIGNOCELLULOSIC BIOMASS | AC FROM ALGAE | Aspirin | 0.02 | 100 | 3.41 | 150 | 120 | 313 | 752.05 | 755.62 | 0.115 | 829.85 | 2.038
S | AGRICULTURAL RESIDUE(SHELL) | AC FROM PEONY SEED SHELL | TC | 12 | 250 | 3.5 | 250 | 60 | 288 | 770.3 |  | 0.018 | 862.3 | 2.85e-05 | 892.7 | 5.687 | 586.1 | 0.122 | 1.335 | 3509.1 | –35.4 | 5.49 | 0.142
| AGRICULTURAL RESIDUE(SHELL) | AC FROM PEONY SEED SHELL | TC | 12 | 250 | 3.5 | 250 | 60 | 293 | 795.4 |  | 0.0194 | 884.2 | 3.09e-05 | - | 5.994 | 676.8 | 0.123 | 0.384 | 522.8 | –36.1 | - | -
| AGRICULTURAL RESIDUE(SHELL) | AC FROM PEONY SEED SHELL | TC | 12 | 250 | 3.5 | 250 | 60 | 298 | 834.9 |  | 0.0207 | 921.7 | 3.26e-05 | - | 6.541 | 756.8 | 0.131 | - | - | -36.7 | - | -
| AGRICULTURAL RESIDUE(SHELL) | AC FROM PEONY SEED SHELL | TC | 12 | 250 | 3.5 | 250 | 60 | 308 | - |  | - | - | - | - | - | - | - | - | - | -38.1 | - | -
28 | AGRICULTURAL RESIDUE | AC FROM ARUNDO DONAX LINN | CIP | 0.05 | 150 | 3.4 | 400 | 20 | 298 | 297.8 | 209.3 | 0.00333 | 304.9 | 5.76e-05 | 8.614 | 4.695 | 0.9021 | 0.2293 | - | - | - | - | -
| AGRICULTURAL RESIDUE | AC FROM ARUNDO DONAX LINN | CIP | 0.05 | 150 | 6.5 | 20 | 20 | 298 | 329.2 | 218 | 0.00385 | 337.8 | 5.92e-05 | 434.783 | 442.478 | 172.5 | 0.146 | - | - | - | - | -
29 | AGRICULTURAL RESIDUE | AC FROM MANGOSTEEN PEEL | CIP | 10 | 200 | 6 | 46.91 | 240 | 303 | 15.24 | 4.86 | 0.0509 | 15.95 | 0.0122 | 29.76 | 0.173 | 13.57 | 0.1485 | - | 419.8554 | -0.845 | - | -
| AGRICULTURAL RESIDUE | AC FROM MANGOSTEEN PEEL | CIP | 10 | 200 | 6 | 64.03 | 240 | 313 | 19.17 | 6.13 | 0.0403 | 20.41 | 0.0103 | - | - | - | - | - | 420.8554 | -2.696 | 66.957 | 0.223
| AGRICULTURAL RESIDUE | AC FROM MANGOSTEEN PEEL | CIP | 10 | 200 | 6 | 110.25 | 240 | 323 | 25.96 | 10.1 | 0.0463 | 28.09 | 0.0094 | - | - | - | - | - | 421.8554 | -5.329 | - | -
30 | AGRICULTURAL RESIDUE | AC FROM CYNOMETRA RAMIFLORA | TC | 0.2 | 100 | 12 | 10 | 360 | 313 | 162.53 |  | 0.0172 | 186.55 | 1.27 | 298.65 | 0.3399 | 104.1 | 0.315 | 0.6198 | 539.93 | -10.96 | 47.33 | 0.186
31 | AGRICULTURAL RESIDUE | PAMAM-halloysite Dunino | IBUPROFEN | 0.05 | 10 | 6 | 50 | 1440 | 298 | 22.47 | 18.74 | 0.313 | 25.44 | 0.006 | 68.34 | 0.063 | 1.396 | 0.63 |  |  | -3.05 | 2.49 | 20.96
| AGRICULTURAL RESIDUE | PAMAM-halloysite Dunino | NAPROXEN | 0.05 | 10 | 6 | 20 | 1440 | 298 | 1.99 | 1.53 | 0.269 | 2 | 0.048 | 5.96 | 0.258 | 2.57 | 0.22 |  |  | -2.83 | 4.25 | 12.89
32 |  | AC FROM WASTE TYRE CRUMB | IBUPROFEN | 0.03 | 10 | 5 | 30 |  | 298 | 3.03 | 0.52 | 0.0011 | 3.03 | 0.21404 | 70 |  | 5.21e-08 | 0.1575 | - | - | - | - | -
|  | AC FROM WASTE TYRE CRUMB | DICLOFENAC | 0.03 | 10 | 5 | 40 |  | 298 | 10.8 | 0.95 | 0.0012 | 10.87 | 0.08162 | 17.7 |  | 0.056 | 0.3597 | - | - | - | - | -
|  | AC FROM WASTE TYRE CRUMB | NAPROXEN | 0.03 | 10 | 5 | 3 |  | 298 | 0.52 | 0.29 | 0.0021 | 0.52 | 0.58182 | 2.3 |  | 0.165 | 0.2741 | - | - | - | - | -
33 | AGRICULTURAL RESIDUE | AC FROM OLIVE STONES | IBUPROFEN | 0.3 | 100 | 10 | 100 | 1440 | 298 | - | - | - | 0.78 | 1.53e-06 | 0.78 | 74 | 0.31 | 0.29 | 0.56 | 1106 | - | - | -
34 | AGRICULTURAL RESIDUE | AC FROM OLIVE STONES | AMOXILIN | 0.3 | 100 | 10 | 100 | 1440 | 298 | - | - | - | 1.3 | 1.27e-06 | 0.41 | 147 | 0.22 | 0.23 | 2.1 | 78.8
35 | FOLIAGE BIOMASS | AC FROM MUGWORT LEAVES | IBUPROFEN | 2 | 20 | 2 | 10 | 300 | 298 | 16.7 | 6.73 | 0.863 | 19.8 | 0.049 | 16.945 | 0.155 | 19.693 | 0.4301 | 0.21 | 358.2 | -5.728 | - | -
36 | FOLIAGE BIOMASS | AC FROM MUGWORT LEAVES | IBUPROFEN | 1.5 | 3 | 10 | 20 | 1560 | 298 | 9.083 | 1.011 | 0.188 | 9.099 | 1.491 | 12.6 | 0.55 | 19.693 | 0.3401 | 0.21 | 358.2 | - | - | -
| FOLIAGE BIOMASS | AC FROM MUGWORT LEAVES | NAPROXEN | 1.5 | 3 | 10 | 20 | 1560 | 298 | 19.076 | 2.656 | 0.236 | 19.12 | 0.582 | 39.5 | 0.58 | 19.693 | 0.3816 | 0.21 | 358.2 | - | - | -
| FOLIAGE BIOMASS | AC FROM MUGWORT LEAVES | KETOPROFEN | 1.5 | 3 | 10 | 20 | 1560 | 298 | 18.126 | 3.671 | 0.227 | 18.214 | 0.354 | 24.7 | 1.05 | 19.693 | 0.2309 | 0.21 | 358.2 | - | - | -
| FOLIAGE BIOMASS | AC FROM MUGWORT LEAVES | DICLOFENAC | 1.5 | 3 | 10 | 10 | 1560 | 298 | 13.776 | 9.622 | 2.0773 | 13.812 | 0.698 | 56.2 | 0.38 | 19.693 | 0.6369 | 0.21 | 358.2 | - | - | -
37 | AGRICULTURAL RESIDUE | AC FROM PEACH STONES | IBUPROFEN | 60 | 100 | 3 | 100 | 4320 | 303 | 42.7 | 15.7 | 0.046 | 43.9 | 0.01 | 39.8 | 0.2 | 49.1 | 0.2314 | - | - | - | - | -
| AGRICULTURAL RESIDUE | AC FROM PEACH STONES | TETRACYCLINE | 0.8 | 100 | 3 | 100 | 4320 | 303 | 41.7 | 29.1 | 0.148 | 43.3 | 0.011 | 845.9 | 0.04 | 108.7 | 0.4901 | - | - | - | - | -
38 | AGRICULTURAL RESIDUE | AC FROM WASTE APRICOT | NAPROXEN | 2 | 50 | 5.82 | 100 | 1 | 298 | 49.69 | 14.26 | 0.1149 | 50.76 | 0.0186 | 6.38 | - | 55.58 | 0.128 | 0.79 | 1060 | -12.59 | - | -
| AGRICULTURAL RESIDUE | AC FROM WASTE APRICOT | NAPROXEN | 2 | 50 | 5.82 | 100 | 1 | 310 | 49.75 | 14.65 | 0.2217 | 50.25 | 0.455 | 6.38 | - | 55.58 | 0.128 | 0.79 | 1060 | -13.53 | 8.824 | 71.285
| AGRICULTURAL RESIDUE | AC FROM WASTE APRICOT | NAPROXEN | 2 | 50 | 5.82 | 100 | 1 | 323 | 49.78 | 13.64 | 0.2802 | 50 | 0.597 | 6.38 | - | 55.58 | 0.128 | 0.79 | 1060 | -14.37 | - | -
39 | AGRICULTURAL RESIDUE | AC FROM OLIVE STONES | DICLOFENAC | 5 | 50 | 4.2 | 25 | 180 | 300 | 1.06441 | - | 0.01011 | 3.10356 | 1.159 | 11.0071 | 0.2276 | 2.266 | 0.49351 |  | 83.72 | - | - | -
40 | AGRICULTURAL RESIDUE | AC FROM PARTHENIUM WEED | IBUPROFEN | 2 | 100 | 2 | 20 | 2 | 298 | 0.982 | - |  | 1.025 | 7.53 | 3.759 | 0.557 | 1.42 | 0.351 | 0.384 | 70.64 | -2.198 | - | -
41 | AGRICULTURAL RESIDUE | AC FROM BONE CHAR | IBUPROFEN | 0.125 | 40 | 4 | 25 | 6 | 303 | 52.55 | - | 0.105 | 55.69 | 0.003 | 56.78 | 0.3611 | 19.33 | 0.3471 | 0.278 | 518 | -5.65 | -50.45 | -146.08
42 | AGRICULTURAL RESIDUE | AC FROM MUGWORT | IBUPROFEN | 0.4 | 20 | 2 | 10 | 5 | 298 | 4.255 | 4.53 | 0.469 | 6.195 | 0.064 | 16.945 | 0.155 | 19.693 | 0.4301 | 0.21 | 358.2 | -1.745 | - | -
| AGRICULTURAL RESIDUE | AC FROM MUGWORT | IBUPROFEN | 0.4 | 20 | 2 | 25 | 5 | 308 | 8.665 | 10.588 | 0.364 | 15.453 | 0.018 | - | - | - | - | 0.21 | 358.2 | -3.297 | 57.455 | 198.166
| AGRICULTURAL RESIDUE | AC FROM MUGWORT | IBUPROFEN | 0.4 | 20 | 2 | 50 | 5 | 318 | 16.73 | 16.34 | 0.863 | 19.8 | 0.049 | - | - | - | - | 0.21 | 358.2 | -5.728 | - | -
43 | AGRICULTURAL RESIDUE | CAC | DICLOFENAC | 10 | 20 | 5 | 15 | 24 | 298 | 39.4 | - | 0.88 | 41.92 | - | 203.35 | 0.01 | 11.28 | 0.505 | - | 90 | - | - | -
44 | AGRICULTURAL RESIDUE | ISABEL GRAPE BAGASSE | DIXLOFENAC | 10 | 25 | 5 | 5 | 500 | 293 | 1.23 | - | 1.8 | 4.96 | 11.28 | 76.98 | 0.02 | 1.72 | 0.8474 | - | 2 | 2.99 | -36.86 | -135.85
| AGRICULTURAL RESIDUE | ISABEL GRAPE BAGASSE | DIXLOFENAC | 10 | 25 | 5 | 10 | 500 | 303 | 4.89 | - | 2.58 | 11.15 | 2.1 | - | - | - | - | - | 2 | 4.57 | - | -
| AGRICULTURAL RESIDUE | ISABEL GRAPE BAGASSE | DIXLOFENAC | 10 | 25 | 5 | 15 | 500 | 315 | 3.83 | - | 22.87 | 13.15 | 16.21 | - | - | - | - | - | 2 | 6.1 | - | -
| AGRICULTURAL RESIDUE | ISABEL GRAPE BAGASSE | DIXLOFENAC | 10 | 25 | 5 | 20 | 500 | 325 | 4.6 | - | 20.04 | 19.42 | 9.28 | - | - | - | - | - | 2 | 6.81 | - | -
| AGRICULTURAL RESIDUE | ISABEL GRAPE BAGASSE | DIXLOFENAC | 10 | 25 | 5 | 30 | 500 | - | 13.12 | - | 37.82 | 24.53 | 6.65 | - | - | - | -
45 | SLUDGE | AC FROM WALNUT SLUDGE | AMOXICILLIN | 8 | 100 | 10 | 10 | 180 | 288.15 | - | 1.6351 | 0.0198 | 5.4915 | 0.0211 | 97.087 | 0.012 | 1.27 | 0.9066 | 0.324 | 279.147 | -0.698 | 7.497 | 28.438
| SLUDGE | AC FROM WALNUT SLUDGE | AMOXICILLIN | 8 | 100 | 10 | 10 | 180 | 293.15 | - | - | - | - | - | - | - | - | - | 0.324 | 279.147 | -0.84 | - | -
| SLUDGE | AC FROM WALNUT SLUDGE | AMOXICILLIN | 8 | 100 | 10 | 10 | 180 | 298.15 | - | - | - | - | - | - | - | - | - | 0.324 | 279.147 | -0.982 | - | -
46 | AGRICULTURAL RESIDUE(SEEDS) | AC FROM GUAVA SEEDS | AMOXICILIN | 1 | 25 | 9 | 400 | 240 | 298 | 362.98 | 350.4 | 0.5876 | 357.63 | 0.0036 | 570.48 | 0.0587 | 103.77 | 0.3194 | 1.26 | 2573.6 | -1.915 | - | -
| AGRICULTURAL RESIDUE(SEEDS) | AC FROM GUAVA SEEDS | AMOXICILIN | 1 | 25 | 9 | 600 | 240 | 308 | 490.17 | 460.01 | 0.4979 | 476.73 | 0.002 | - | - | - | - | 1.26 | 2573.6 | -2.491 | 21.33 | 77.76
| AGRICULTURAL RESIDUE(SEEDS) | AC FROM GUAVA SEEDS | AMOXICILIN | 1 | 25 | 9 | 800 | 240 | 318 | 555.4 | 519.83 | 0.4144 | 541.82 | 0.0014 | - | - | - | - | 1.26 | 2573.6 | -3.494 | - | -
| AGRICULTURAL RESIDUE(SEEDS) | AC FROM GUAVA SEEDS | AMOXICILIN | 1 | 25 | 9 | 800 | 240 | 328 | - | - | - | - | - | - | - | - | - | 1.26 | 2573.6 | -4.18 | - | -
47 | AGRICULTURAL RESIDUE(SEEDS) | AC FROM WASTE BIOMASS | AMOXICILIN | 0.04 | 50 | 6.8 | 10 | 100 | 283 | 12.5 | 1.55 | 1.064 | 12.8 | 2.035 | 438.6 | 0.128 | 76.25 | 0.3703 | 0.633 | 1029 | -4.97 | 37.1 | 148.5
| AGRICULTURAL RESIDUE(SEEDS) | AC FROM WASTE BIOMASS | AMOXICILIN | 0.04 | 50 | 6.8 | 50 | 100 | 288 | 62.5 | 12.85 | 0.311 | 63.3 | 0.078 | - | - | - | - | 0.633 | 1029 | - | - | -
| AGRICULTURAL RESIDUE(SEEDS) | AC FROM WASTE BIOMASS | AMOXICILIN | 0.04 | 50 | 6.8 | 100 | 100 | 293 | 126 | 40.29 | 0.099 | 126.6 | 0.013 | - | - | - | - | 0.633 | 1029 | - | - | -
48 | AGRICULTURAL RESIDUE | AC FROM ARUNDO DONAX LINN | AMOXICILIN | 0.5 | 10 | 7 | 50 | 24 | 303 | 59.1 | 56.7 | 0.0083 | 66.2 | 0.0001 | 249.3 | 0.0138 | 21.85 | 0.3923 | 0.643 | 1065.3 | 3.4 | 17.7 | -65.8
| AGRICULTURAL RESIDUE | AC FROM ARUNDO DONAX LINN | AMOXICILIN | 0.5 | 10 | 7 | 250 | 24 | 313 | 169.9 | 118.9 | 0.0103 | 176.6 | 0.0002 | 250.4 | 0.015 | 23.79 | 0.3817 | 0.643 | 1065.3 | - | - | -
| AGRICULTURAL RESIDUE | AC FROM ARUNDO DONAX LINN | AMOXICILIN | 0.5 | 10 | 7 | 450 | 24 | 323 | 205.4 | 60.1 | 0.0079 | 206.5 | 0.0004 | 273.9 | 0.0115 | 31.093 | 0.3377 | 0.643 | 1065.3 | - | - | -
49 | AGRICULTURAL RESIDUE | AC FROM OLIVE KERNEL | AMOXICILIN | 0.5 | 10 | 6 | 50 | 90 | 110 | - | - | 0.0302 | - | 0.00049337 | 238.1 | 0.0516 | 61.5406 | 0.2245 | - | 2188 | - | - | -
50 | AGRICULTURAL RESIDUE | AC FROM OLIVES | AMOXICILIN | 1 | 2 | 5.5 | 20 | 240 | 298 | 0.5009 | - | 0.03446 | 0.6177 | 0.04771 | 4.4 | 0.01155 | 0.1702 | 0.4564 | - | - | - | - | -
51 | AGRICULTURAL RESIDUE | AC FROM MODIFIED WHEAT GRAINS | AMOXICILIN | 4 | 5 | 7 | 0.24 | 5 | 298 | - | - | - | - | - | 31.25 | 12.3 | 66.68 | 0.6 | - | - | 3.18 | 0.48 | -10.88
52 | AGRICULTURAL RESIDUE(SHELL) | AC FROM CISTUS SHELL | AMOXILIN | 15 | 15 | 7 | 250 | 160 | 293 | 237.68 | 544.68 | 0.0615 | 263.16 | 0.0003 | 1250 | 0.394 | 11.98 | 0.8 | 0.75 | 1210 | -14.79 | 9.68 | 44.45
| AGRICULTURAL RESIDUE(SHELL) | AC FROM CISTUS SHELL | METRONIDAZOLE | 15 | 15 | 7 | 250 | 160 | 293 | 207.07 | 904.05 | 0.098 | 217.39 | 0.0008 | 769.23 | 0.35 | - | - | 0.75 | 1210 | 1.59 | -0.85 | -4.79
53 | AGRICULTURAL RESIDUE(SHELL) | AC FROM ARGAN SHELL | SOFOSBUVIR ANTIVIRAL | 0.5 | 10 | 7 | 100 | 60 | 298 | 52.755 | 7.7554 | 0.32493 | 52.91 | 0.2232 | 104.16 | 0.38 | 65.59 | 0.654 | - | - | -8.74437 | -26331.897 | -0.0592
| AGRICULTURAL RESIDUE(SHELL) | AC FROM ARGAN SHELL | SOFOSBUVIR ANTIVIRAL | 0.5 | 10 | 7 | 100 | 60 | 313 | - | - | - | - | - | - | - | - | - | - | - | -8.457009 | - | -
| AGRICULTURAL RESIDUE(SHELL) | AC FROM ARGAN SHELL | SOFOSBUVIR ANTIVIRAL | 0.5 | 10 | 7 | 100 | 60 | 323 | - | - | - | - | - | - | - | - | - | - | - | -6.803703 | - | -
| AGRICULTURAL RESIDUE(SHELL) | AC FROM ARGAN SHELL | SOFOSBUVIR ANTIVIRAL | 0.5 | 10 | 7 | 100 | 60 | 333 | - | - | - | - | - | - | - | - | - | - | - | -6.511976 | - | -
54 | AGRICULTURAL RESIDUE (LEAVES) | AC FROM ERAGROSTIS PLANA NEES LEAVES | CAFFEINE | 70 |  | 7 | 50 | 30 | 25 | 12.7 |  | 0.2737 | 14.06 | 0.02583 | 272.3 | 0.003414 | 7.236 | 0.4952 | 0.7296 | 1251 | - | - | -
| AGRICULTURAL RESIDUE (LEAVES) | AC FROM ERAGROSTIS PLANA NEES LEAVES | 2- NITROPHENOL | 70 |  | 7 | 50 | 30 | 25 | 43.75 |  | 0.6242 | 46.14 | 0.0237 | 255.8 | 0.001492 | 3.332 | 0.6006 | 0.7296 | 1251 | - | - | -
55 | LIGNOCELLULOSIC BIOMASS | COMMERCIAL AC | CAFFEINE | 10 |  | 6.2 | 200 | 240 | 303 | 49.6 | 74.3 | 0.034 | 51.3 | 0.0026 | 51.8 | - | 48.7 | 1 | 0.67 | 882.63 | - | - | -
| LIGNOCELLULOSIC BIOMASS | COMMERCIAL AC | IBUPROFEN | 10 |  | 6.2 | 200 | 240 | 303 | 51.8 | 46.6 | 0.016 | 51.8 | 0.0012 | 60.6 | - | 54 | 0.9 | 0.67 | 882.63 | - | - | -
| LIGNOCELLULOSIC BIOMASS | COMMERCIAL AC | TRICLOSAN | 10 |  | 6.2 | 200 | 240 | 303 | 67.8 | 72.8 | 0.031 | 69.4 | 0.0022 | 76.3 | - | 72 | 1 | 0.67 | 882.63 | - | - | -
56 | LIGNOCELLULOSIC BIOMASS | AC FROM WASTE | AMOXICILIN | 1.5 | 2 | 7 | 20 | 180 | 298 | 0.5009 |  | 0.03446 | 0.6177 | 0.04771 | 3.161 | 0.01155 | 0.1702 | 0.4564 |  | 462.96 | - | - | -
57 | SLUDGE | AC FROM OILY SLUDGE | PHENOL | 1 | 50 | 6 | 50 | 4 | 298 | 60.2 | 59.6 | 0.133 | 74.62 | 0.002 | 434.78 | 0.047 | 20.26 | 0.8695 | 1.37 | 2263 | -7.91 | -79.83 | -241.33
| SLUDGE | AC FROM OILY SLUDGE | PHENOL | 1 | 50 | 6 | 50 | 4 | 303 | - | - | - | - | - | - | - | - | - | 1.37 | 2263 | -6.707 | - | -
| SLUDGE | AC FROM OILY SLUDGE | PHENOL | 1 | 50 | 6 | 50 | 4 | 308 | - | - | - | - | - | - | - | - | - | 1.37 | 2263 | -5.5 | - | -
58 | SOLID WASTE | AC FROM LEATHER SOLID WASTES | PHENOL | 1 | 100 | 6 | 100 | 24 | 303 | 190.2 | 183.4 | 1.95 | 185.8 | 0.02 | 282 | 0.01 | 19 | 0.43 | 1.286 | 2247.45 | - | - | -
59 | AGRICULTURAL RESIDUE | AC ATLAS OAK | PHENOL | 0.1 | 20 | 4 | 10-50 | 100 | 303 | 81 | 80 | 16 | 81 | 0.005 | 148.93 | 0.003 | 19.17 | 0.23 | 0.53 | 790 | -15.6 | 22.2 | 124.7
60 | AGRICULTURAL RESIDUE | AC FROM TITHONIA DIVERSIFOLIA | PHENOL | 0.3 | 50 | 8 | 300 | 60 | 298 | 29.52 | 1.39 | 0.03 | 29.7 | 0.04 | 50.352 | 21.825 | 50.445 | 0.261 | 0.445 | 854.44 | -4.82 | 121.63 | 0.42
| AGRICULTURAL RESIDUE | AC FROM TITHONIA DIVERSIFOLIA | 2,4 DINTROPHENOL |  | 50 | 6 | 200 | 80 | 298 | 19.34 | 6.29 | 0.03 | 9.821 | 0.01 | 42.607 | 0.408 | 15.865 | 0.245 | 0.445 | 854.44 | -3.07 | 47.42 | 0.16
61 | AGRICULTURAL RESIDUE | AC FROM RICE STALK | PHENOL | 0.5 | 100 | 7.5 | 100 | 3 | 303 | 80.37 | 153.845 | 0.084 | 9.27 | 0.01 | 70.26399 | 1.3098 | 263.329 | - | 0.165 | 488.26 | -0.678 | 13.566 | 47.0199
| AGRICULTURAL RESIDUE | AC FROM RICE STALK | PHENOL | 0.5 | 100 | 7.5 | 100 | 3 | 308 | - | - | - | - | - | - | - | - | - | 0.165 | 488.26 | -0.868 | - | -
| AGRICULTURAL RESIDUE | AC FROM RICE STALK | PHENOL | 0.5 | 100 | 7.5 | 100 | 3 | 313 | - | - | - | - | - | - | - | - | - | 0.165 | 488.26 | -1.255 | - | -
| AGRICULTURAL RESIDUE | AC FROM RICE STALK | PHENOL | 0.5 | 100 | 7.5 | 100 | 3 | 318 | - | - | - | - | - | - | - | - | - | 0.165 | 488.26 | -1.332 | - | -
62 | AGRICULTURAL RESIDUE(LEAVES) | AC FROM PALM DATE LEAVES | PHENOL | 0.6 | 20 | 12 | 10 | 240 | 318 | 6.781 | 2.547 | 0.0224 | 7.179 | 0.0191 | 13.369 | 0.057 | 0.914 | 0.6925 | 0.241 | 306.338 | 2.415 | -4.124 | -0.0207
| AGRICULTURAL RESIDUE(LEAVES) | AC FROM PALM DATE LEAVES | PHENOL | 0.6 | 20 | 12 | 20 | 240 | 328 | - | - | - | - | - | - | - | - | - | 0.241 | 306.338 | 2.668 | - | -
| AGRICULTURAL RESIDUE(LEAVES) | AC FROM PALM DATE LEAVES | PHENOL | 0.6 | 20 | 12 | 30 | 240 | 338 | - | - | - | - | - | - | - | - | - | 0.241 | 306.338 | 2.928 | - | -
63 | AGRICULTURAL RESIDUE | AC FROM PHOENIX DACTY | PHENOL | 10 | 20 | 12 | 10 | 240 | 298 | 6.564 | 2.574 | 0.0083 | 6.671 | 0.0089 | 9.62 | 0.0238 | 0.1234 | 0.721 | - | 269.543 | 6.752 | -14.519 | 0.068
64 | AGRICULTURAL RESIDUE | AC FROM PLUM STONES | PHENOL | 0.5 | 20 | 11 | 50 | 96 | 295 | 0.585 | 0.513 | 0.0295 | 0.618 | 0.0695 | 1.658 | 2.61 | 1.547 | 0.65 | 0.935 | 1634 | - | - | -
| AGRICULTURAL RESIDUE | AC FROM PLUM STONES | BISPHENOL | 0.5 | 20 | 11 | 50 | 96 | 295 | 0.942 | 1.065 | 0.0361 | 1.005 | 0.0522 | 2.124 | 26.88 | 5.319 | 0.518 | 0.935 | 1634 | - | - | -
65 | AGRICULTURAL RESIDUE | AC FROM BLACK WATTLE WASTE BARK | PHENOL | 1 | 10 | 6.5 | 500 | 24 | 298 | 96.6 | 65.39 | 0.063 | 76.74 | 0.001 | 96.6 | 0.0244 | 13.87 | 0.3205 | 0.064 | 414.097 | -14.42 | 7.89 | 0.07
66 | AGRICULTURAL RESIDUE(SHELL) | AC FROM FOX NUTSHELL | PHENOL | 0.5 | 100 | 7 | 100 | 36 | 303 | 75.37 | 33.63 | 0.0596 | 75.33 | 0.0057 | 78.74 | 0.129 | 20.42 | 0.2857 | 1.96 | 2869 | -0.23 | -16.92 | -57.35
67 | AGRICULTURAL RESIDUE(LEAVES) | AC FROM EUCALYPTUS LEAVES | PHENOL | 0.2 | 100 | 7 | 100 | 3H | 298 | 45 | 41.3 | 0.024 | 55 | 0.0006 | 100 | 0.1044 | 12.0131 | 0.4824 | - | - | - | -2.4 | -
68 | AGRICULTURAL RESIDUE | AC FROM BARLEY HUSK | PHENOL | 0.25 | 25 | 7 | 50 | 24 | 298 | 49.74 | - | 0.09 | 56.13 | 2.02 | 132.9 | 2.1 | 2.7 | 0.5 | 0.4 | 810 | - | - | -
69 | AGRICULTURAL RESIDUE | AC FROM DATE PALM COIR WASTE | 2,4 DICHLOROPHENOXYACETIC ACID | 0.15 | 50 | 2 | 50 | 150 | 303 | 16.11 | - | 0.0316 | 19.19 | 0.001873 | 50.25 | 0.2608 | 22.19 | 0.1745 | 1.646 | 947 | -7.914 | 43.72 | 0.169
70 | AGRICULTURAL RESIDUE | AC FROM OIL PALM FOND | 2,4 DICHLOROPHENOXYACETIC ACID | 0.15 | 100 | 2.8 | 50 | 150 | 30 | 28.66 | 26.8 | 0.981 | 28.57 | 0.0549 | 45 | 0.013 | 8.47 | 0.713 | 1.646 | 947 | -25.21 | -4.69 | 67.77
71 | AGRICULTURAL RESIDUE(SHELL) | AC FROM COCONUT SHELL | PHENOL | 30 | 100 | 8 | 10 | 44 | 293 | 3.32 | 3.13 | 0.095 | 3.92 | 0.02 | 15.27 | 3.58 | 7.15 | 0.2409 |  | 81.82 | -45.9 | -20.27 | -0.05
| AGRICULTURAL RESIDUE(SHELL) | AC FROM COCONUT SHELL | PHENOL | 30 | 100 | 8 | 20 | 44 | 298 | 6.54 | 6.35 | 0.075 | 8.19 | 0.01 | - | - | - | - | - | - | -46.14 | - | -
| AGRICULTURAL RESIDUE(SHELL) | AC FROM COCONUT SHELL | PHENOL | 30 | 100 | 8 | 30 | 44 | 303 | 9.7 | 10.74 | 0.05 | 15.27 | 0.002 | - | - | - | - | - | - | -45.6 | - | -
| AGRICULTURAL RESIDUE(SHELL) | AC FROM COCONUT SHELL | PHENOL | 30 | 100 | 8 | 50 | 44 | - | 15.29 | 21.29 | 0.029 | 34.68 | 0.0005 | - | - | - | - | - | - | -39.31 | - | -
| AGRICULTURAL RESIDUE(SHELL) | AC FROM COCONUT SHELL | PHENOL | 30 | 100 | 8 | 100 | 44 | - | 18.11 | 42.11 | 0.02 | 78.05 | 7.41e-05 | - | - | - | - | - | - | -35.9 | - | -
| AGRICULTURAL RESIDUE(SHELL) | AC FROM COCONUT SHELL | CYANIDE | 30 | 100 | 8 | 10 | 42 | 293 | 0.33 | 0.33 | 0.18 | 0.38 | 0.58 | 2.41 | 1.39 | 1.3 | 0.2493 |  |  | -104.66 | 0.11 | 0.94
| AGRICULTURAL RESIDUE(SHELL) | AC FROM COCONUT SHELL | CYANIDE | 30 | 100 | 8 | 20 | 42 | 298 | 0.66 | 0.7 | 0.088 | 0.93 | 0.08 | - | - | - | - | - | - | -107.78 | - | -
| AGRICULTURAL RESIDUE(SHELL) | AC FROM COCONUT SHELL | CYANIDE | 30 | 100 | 8 | 30 | 42 | 303 | 0.98 | 1.04 | 0.07 | 1.45 | 0.04 | - | - | - | - | - | - | -117.3 | - | -
| AGRICULTURAL RESIDUE(SHELL) | AC FROM COCONUT SHELL | CYANIDE | 30 | 100 | 8 | 50 | 42 | - | 1.57 | 1.99 | 0.04 | 3.13 | 0.01 | - | - | - | - | - | - | -120.45 | - | -
| AGRICULTURAL RESIDUE(SHELL) | AC FROM COCONUT SHELL | CYANIDE | 30 | 100 | 8 | 100 | 42 | - | 2.4 | 2.88 | 0.04 | 4.16 | 0.01 | - | - | - | - | - | - | -126.39 | - | -
72 | FOREST RESIDUE | AC FROM SAWDUSK | PHENOL | 0.5 | 25 | 12 | 500 | 400 | 298 | 59.36 | 1.54 | 0.025 | 59.52 | 0.046 | 200 | 0.01 | 2.36 | 0.0874 | - | 2270 | -1.44 | -5.79 | -0.015
73 | AGRICULTURAL RESIDUE | AC FROM WASTE MOROCCAN PINE CONES | BISPHENOL | 0.4 | 100 | 10 | 50 | 1440 | 298 | 64.08 |  | 0.0033 | 126.58 | 0.014 | 217.39 | 0.4646 | 55.768 | 0.3621 | - | 1369.03 | -8.445 | 31.125 | 0.135
74 | AGRICULTURAL RESIDUE | AC FROM OIL PALM EMPTY FRUIT BUNCH | BISPHENOL A | 1.5 | 50 | 9 | 20 | 1440 |  | 19.28 | 4.98 | 0.0007 | 18.94 | 0.0003 | 41.98 | 0.51 | 20.66 | 0.1798 | - | 86.62 | - | - | -
75 | AGRICULTURAL RESIDUE | AC FROM TITHONIA DIVERSIFOLIA | BISPHENOL A | 0.2 |  | 7 | 40 | 80 | 298 | 9.625 | 1.396 | 0.031 | 9.716 | 0.061 | 15.69 | 0.0065 | 1.19 | 0.319 | 0.445 | 854.44 | - | - | -
76 | AGRICULTURAL RESIDUE (SEED) | AC FROM BLACK CUMMIN SEED | LEAD IONS | 0.1 | 20 | 4.8 | 100 | 60 | 298 | 17.2 | 16.25 | 3.11 | 39.11 | 0.09 |  | 0.77 | 0.1 | 0.0854 | 0.0195 | 20.14 | -0.41 | 0.0015 | 0.0006
| AGRICULTURAL RESIDUE (SEED) | AC FROM BLACK CUMMIN SEED | LEAD IONS | 0.1 | 20 | 4.8 | 100 | 60 | 303 | - | - | - | - |  | - | - | - | - | 0.0195 | 20.14 | -0.93 | - | -
| AGRICULTURAL RESIDUE (SEED) | AC FROM BLACK CUMMIN SEED | LEAD IONS | 0.1 | 20 | 4.8 | 100 | 60 | 313 | - | - | - | - |  | - | - | - | - | 0.0195 | 20.14 | -1.31 | - | -
77 | AGRICULTURAL RESIDUE | AC FROM CAROB PODS | IRON CHELATE | 0.2 | 50 | 7 | 100 | 2 | 293 | 41 | 39.48 | 1.051 | 39.18 | 1.96 | 45.99 | 1.095 | 18.804 | 0.3875 | 0.08 | 441.15 | -31.78 | -63.41 | -102.5
| AGRICULTURAL RESIDUE | AC FROM CAROB PODS | COPPER OXYCCHLORIDE | 0.2 | 50 | 7 | 100 | 2 | 293 | 8.77 | 8.167 | 0.129 | 8.85 | 0.022 | 16.72 | 0.852 | 7.709 | 0.7142 | 0.08 | 441.15 | -34.109 | -11.85 | 73.2
78 | FOREST RESIDUE | AC FROM FIBRE | Pb 2 | 0.5 | 100 | 5.5 | 100 | 480 | 303 | 99.01 | - | 0.0106 | 136.8 | 0.0073 | 161.03 | 0.1021 | 51.9481 | 0.2201 | - | - | -5.75 | - | -
| FOREST RESIDUE | AC FROM FIBRE | Pb 2 | 0.5 | 100 | 5.5 | 100 | 480 | 313 | - | - | - | - | - | 167.78 | 0.1342 | 57.4619 | 0.196 | - | - | -5.23 | 18.83 | 43.56
| FOREST RESIDUE | AC FROM FIBRE | Pb 2 | 0.5 | 100 | 5.5 | 100 | 480 | 323 | - | - | - | - | - | 179.53 | 0.0481 | 38.4964 | 0.2644 | - | - | -8.15 | - | -
79 | FOREST RESIDUE | AC FROM BLACK WATTLE BARK WASTE | PHENOL | 20 | 200 | 6.5 | 50 | 24 | 25 | 63.69 | - | 0.056 | 75.07 | 0.0009 | 85.75 | 0.0083 | 5.66 | 0.4444 | 0.064 | 414.097 | -12.2 | - | -
| FOREST RESIDUE | AC FROM BLACK WATTLE BARK WASTE | PHENOL | 20 | 200 | 6.5 | 50 | 24 | 35 | 65.39 | - | 0.063 | 76.74 | 0.001 | 91.48 | 0.0218 | 13.45 | 0.3125 | 0.064 | 414.097 | -13.72 | - | -
| FOREST RESIDUE | AC FROM BLACK WATTLE BARK WASTE | PHENOL | 20 | 200 | 6.5 | 50 | 24 | 45 | 78.48 | - | 0.052 | 93.04 | 0.0006 | 96.6 | 0.0244 | 13.87 | 0.3205 | 0.064 | 414.097 | -14.42 | 7.89 | 0.07
| FOREST RESIDUE | AC FROM BLACK WATTLE BARK WASTE | PHENOL | 20 | 200 | 6.5 | 50 | 24 | 55 | - | - | - | - | - | 98.57 | 0.0372 | 20.14 | 0.2695 | 0.064 | 414.097 | -15.17 | - | -
80 | AGRICULTURAL RESIDUE | AC FROM DATE PIT | PB ION | 0.5 | 50 | 7 | 50 | 30 | 303 | 109.24 | 58.96 | 0.0509 | 114.94 | 0.0018 | 128.21 | 1.39 | 64.87 | 0.35 | 1.167 | 316.9 | -7.96 | -55.44 | -0.16
| AGRICULTURAL RESIDUE | AC FROM DATE PIT | PB ION | 0.5 | 50 | 7 | 50 | 30 | 313 | - | - | - | - | - | - | - | - | - | 1.167 | 316.9 | -6.76 | - | -
| AGRICULTURAL RESIDUE | AC FROM DATE PIT | PB ION | 0.5 | 50 | 7 | 50 | 30 | 323 | - | - | - | - | - | - | - | - | - | 1.167 | 316.9 | -5.08 | - | -
| AGRICULTURAL RESIDUE | AC FROM DATE PIT | PB ION | 0.5 | 50 | 7 | 50 | 30 | 333 | - | - | - | - | - | - | - | - | - | 1.167 | 316.9 | -3.29 | - | -
81 | AGRICULTURAL RESIDUE | AC FROM OAK CORN | ACETAMINOPHEN | 0.1 | 100 | 3 | 5 | 150 | 288 | 24.78 |  | 0.018 | 40 | 0.001 | 45.45 | 0.02 | 1.582 | 1.529 |  |  | 3.9 | 11.44 | 26.16
| AGRICULTURAL RESIDUE | AC FROM OAK CORN | IBUPROFEN | 0.1 | 100 | 3 | 25 | 120 | 298 | 21.99 |  | 0.015 | 38.46 | 0.001 | 96.15 | 0.06 | 7.743 | 0.58 |  |  | 1.66 | 24.85 | 80.5
82 | AGRICULTURAL RESIDUE(SEEDS) | AC FROM PAPER WASTE AND AVOCADO SEEDS | PARACETAMOL | 100 | 50 | 10 | 20 | 360 | 298 | 73.58 | 67.9 | 1.291 | 73.06 | 0.91 | 68.53 | 0.16 | 3.501 | 0.582 | 0.015 | 131.2 | -76.82 | 66.4 | 0.679
| AGRICULTURAL RESIDUE(SEEDS) | AC FROM PAPER WASTE AND AVOCADO SEEDS | IBUPROFEN | 100 | 50 | 10 | 20 | 360 | 303 | 45.58 | 39.44 | 0.8226 | 44.9 | 0.372 | 38.05 | 0.14 | 2.303 | 0.8156 | 0.015 | 131.2 | - | - | -
83 | AGRICULTURAL RESIDUE | AC FROM DILLENIA INDICA PEEL | IBUPROFEN | 0.4 | 100 | 5 | 20 | 7 | 303 | 1.9478 | 1.394 | 0.0048 | 1.8755 | 0.0126 | 7.5075 | 0.0246 | 0.5177 | 0.5226 | - | - | - | - | -
84 | AGRICULTURAL RESIDUE | AC FROM CANNABIS SATIVUM HEMP | PARACETAMOL | 50 | 100 | 4 | 20 | 240 | 283 | 13.2 | 10.2 | 0.008 | 16.4 | 0.001 | 26.31 | 0.163 | 5.56 | 0.45 | - | 1000 | 0.71 | 6.85 | 21.5
| AGRICULTURAL RESIDUE | AC FROM CANNABIS SATIVUM HEMP | PARACETAMOL | 50 | 100 | 4 | 20 | 240 | 293 | - | - | - | - | - | - | - | - | - | - | 1000 | 0.58 | - | -
| AGRICULTURAL RESIDUE | AC FROM CANNABIS SATIVUM HEMP | PARACETAMOL | 50 | 100 | 4 | 20 | 240 | 303 | - | - | - | - | - | - | - | - | - | - | 1000 | 0.38 | - | -
| AGRICULTURAL RESIDUE | AC FROM CANNABIS SATIVUM HEMP | PARACETAMOL | 50 | 100 | 4 | 20 | 240 | 313 | - | - | - | - | - | - | - | - | - | - | 1000 | 0.05 | - | -
| AGRICULTURAL RESIDUE | AC FROM CANNABIS SATIVUM HEMP | PARACETAMOL | 50 | 100 | 4 | 20 | 240 | 323 | - | - | - | - | - | - | - | - | - | - | 1000 | 0.05 | -33.1 | -105.6
| AGRICULTURAL RESIDUE | AC FROM CANNABIS SATIVUM HEMP | PARACETAMOL | 50 | 100 | 4 | 20 | 240 | 333 | - | - | - | - | - | - | - | - | - | - | 1000 | 0.76 | - | -
| AGRICULTURAL RESIDUE | AC FROM CANNABIS SATIVUM HEMP | PARACETAMOL | 50 | 100 | 4 | 20 | 240 | 343 | - | - | - | - | - | - | - | - | - | - | 1000 | 2.18 | - | -
85 | AGRICULTURAL RESIDUE | AC FROM CANNABIS SATIVUM HEMP | IBUPROFEN | 25 | 20 | 12 | 40 | 180 | 298 | 43.66 |  | 0.024 | 44.84 | 0.011 | 56.82 | 0.282 | 0.473 | 0.6963 | - | - | -3.11 | -30.32 | 91.29
| AGRICULTURAL RESIDUE | AC FROM CANNABIS SATIVUM HEMP | IBUPROFEN | 25 | 20 | 12 | 41 | 180 | 313 | - | - | - | - | - | 62.11 | 0.517 | 0.258 | 0.796 | - | - | -1.74 | - | -
| AGRICULTURAL RESIDUE | AC FROM CANNABIS SATIVUM HEMP | IBUPROFEN | 25 | 20 | 12 | 42 | 180 | 328 | - | - | - | - | - | 70.92 | 0.863 | 0.204 | 0.253 | - | - | -0.37 | - | -
86 | AGRICULTURAL RESIDUE | AC FROM TITHONIA DIVERSIFOLIA | BISPHENOL A | 0.2 | 50 | 7 | 40 | 80 | 298 | 9.625 | 1.396 | 0.031 | 9.716 | 0.061 | 15.69 | 0.0065 | 1.19 | 0.3194 | 0.445 | 854.44 | - | - | -
87 | AGRICULTURAL RESIDUE | AC FROM BLACK WATTLE BARK WASTE | PHENOL | 20 | 200 | 6.5 | 50 | 1440 | 298 | 63.69 | - | 0.056 | 75.07 | 0.0009 | 85.75 | 0.0083 | 5.66 | 0.4444 | 0.064 | 14.97 | -12.2 | - | -
| AGRICULTURAL RESIDUE | AC FROM BLACK WATTLE BARK WASTE | PHENOL | 20 | 200 | 6.5 | 50 | 1440 | 308 | 65.39 | - | 0.063 | 76.74 | 0.001 | 91.48 | 0.0218 | 13.45 | 0.3125 | 0.064 | 14.97 | -3.72 | - | -
| AGRICULTURAL RESIDUE | AC FROM BLACK WATTLE BARK WASTE | PHENOL | 20 | 200 | 6.5 | 50 | 1440 | 318 | 78.48 | - | 0.052 | 93.04 | 0.0006 | 96.6 | 0.0244 | 13.87 | 0.3205 | 0.064 | 14.97 | -14.42 | 7.89 | 0.07
| AGRICULTURAL RESIDUE | AC FROM BLACK WATTLE BARK WASTE | PHENOL | 20 | 200 | 6.5 | 50 | 1440 | 328 | - | - | - | - | - | 98.57 | 0.0372 | 20.14 | 0.2695 | 0.064 | 14.97 | -15.17 | - | -
88 | FOREST RESIDUE | AC FROM PISTACHIO WOOD | PB | 0.1 | 100 | 6 | 7.5 | 60 | 288 | 0.1866 | 71.28 | 0.002578 | 84.93 | - | 190.2 | 1.983 | 113.7 | 0.2678 | 0.994 | 1884 | -9.911 | 30.761 | 210.668
| FOREST RESIDUE | AC FROM PISTACHIO WOOD | PB | 0.1 | 100 | 6 | 12.5 | 60 | 298 | 0.2852 | 114.1 | 0.002979 | 129.3 | - | - | - | - | - | 0.994 | 1884 | -32.018 | - | -
| FOREST RESIDUE | AC FROM PISTACHIO WOOD | PB | 0.1 | 100 | 6 | 17.5 | 60 | 308 | 0.4401 | 145.9 | 0.004028 | 160 | - | - | - | - | - | 0.994 | 1884 | -34.125 | - | -
| FOREST RESIDUE | AC FROM PISTACHIO WOOD | PB | 0.1 | 100 | 6 | 22.5 | 60 | 318 | 0.6051 | 165.7 | 0.005152 | 178.4 | - | - | - | - | - | 0.994 | 1884 | -36.232 | - | -
| FOREST RESIDUE | AC FROM PISTACHIO WOOD | PB | 0.1 | 100 | 6 | 22.5 | 60 | 328 | - | - | - | - | - | - | - | - | - | 0.994 | 1884 | -38.338 | - | -
89 | AGRICULTURAL RESIDUE(LEAVES) | AC FROM PINEAPPLE PLANT LEAVES | CAFFEINE | 25 | 25 | 7 | 100 | 240 | 298 | 77.4 | 67.45 | 9.129 | 73.91 | 0.00865 | 55.5 | 0.088 | 44.37 | 4.46 | 1.27 | 1031 | -19.9 | - | -
| AGRICULTURAL RESIDUE(LEAVES) | AC FROM PINEAPPLE PLANT LEAVES | CAFFEINE | 25 | 25 | 7 | 400 | 240 | 308 | 151.5 | 141.7 | 27.27 | 149.5 | 0.00807 | - | - | - | - | 1.27 | 1031 | -20.2 | -6.24 | 45.6
| AGRICULTURAL RESIDUE(LEAVES) | AC FROM PINEAPPLE PLANT LEAVES | CAFFEINE | 25 | 25 | 7 | 500 | 240 | 318 | 152 | 135.5 | 26.22 | 144.3 | 0.00701 | - | - | - | - | 1.27 | 1031 | -20.8 | - | -
| AGRICULTURAL RESIDUE(LEAVES) | AC FROM PINEAPPLE PLANT LEAVES | CAFFEINE | 25 | 25 | 7 | 500 | 240 | 328 | - | - | - | - | - | - | - | - | - | 1.27 | 1031 | -21.2 | - | -
90 | AGRICULTURAL RESIDUE(SEEDS) | AC FROM ELAEAGNUS ANGUSTIFOLIA SEEDS | BENZENE | 0.25 | 300 | 7 | 9.95 | 120 | 293 | 49.86 |  | 0.1592 | 54.38 | 0.00314 | 94.405 | 0.075 | 12.256 | 0.5128 | 1.03 | 1836 | -0.157 | -8.455 | 0.043
| AGRICULTURAL RESIDUE(SEEDS) | AC FROM ELAEAGNUS ANGUSTIFOLIA SEEDS | BENZENE | 0.25 | 300 | 7 | 12.45 | 120 | 303 | 49.95 |  | 0.1653 | 55.91 | 0.00234 | 99.85 | 0.068 | 11.586 | 0.5208 | 1.03 | 1836 | -0.409 | - | -
| AGRICULTURAL RESIDUE(SEEDS) | AC FROM ELAEAGNUS ANGUSTIFOLIA SEEDS | BENZENE | 0.25 | 300 | 7 | 13.45 | 120 | 313 | 40.89 |  | 0.1782 | 43.529 | 0.00405 | 92.92 | 0.062 | 10.853 | 0.5595 | 1.03 | 1836 | -0.663 | - | -
| AGRICULTURAL RESIDUE(SEEDS) | AC FROM ELAEAGNUS ANGUSTIFOLIA SEEDS | BENZENE | 0.25 | 300 | 7 | 14.85 | 120 | 323 | 32.75 |  | 0.1802 | 34.83 | 0.0045 | 85.56 | 0.054 | 8.682 | 0.5917 | 1.03 | 1836 | -1.055 | - | -
91 | AGRICULTURAL RESIDUE(SHELL) | AC FROM COCONUT SHELL | DICLOFENAC SODIUM | 1 | 50 | 9 | 20 | 5 | 293 | 4.45 |  | 0.004606 | 1.873 | 0.056 | 6.76 | 0.024 | 0.243 | 1.37 | - | 1100 | 1.8849 | 19.15 | -0.0734
| AGRICULTURAL RESIDUE(SHELL) | AC FROM COCONUT SHELL | DICLOFENAC SODIUM | 1 | 50 | 9 | 20 | 5 | 303 | - | - | - | - | - | - | - | - | - | - | 1100 | 3.6298 | - | -
| AGRICULTURAL RESIDUE(SHELL) | AC FROM COCONUT SHELL | DICLOFENAC SODIUM | 1 | 50 | 9 | 20 | 5 | 313 | - | - | - | - | - | - | - | - | - | - | 1100 | 3.958 | - | -
| AGRICULTURAL RESIDUE(SHELL) | AC FROM COCONUT SHELL | DICLOFENAC SODIUM | 1 | 50 | 9 | 20 | 5 | 323 | - | - | - | - | - | - | - | - | - | - | 1100 | 4.724 | - | -
| AGRICULTURAL RESIDUE(SHELL) | AC FROM COCONUT SHELL | DICLOFENAC SODIUM | 1 | 50 | 9 | 20 | 5 | 333 | - | - | - | - | - | - | - | - | - | - | 1100 | 4.9217 | - | -
92 | AGRICULTURAL RESIDUE | AC FROM MORINGA OLEIFERA PODS | DICLOFENAC | 50 | 50 | 7 | 50 | 27 | 298 | 30.079 |  | 0.14 | 36.206 | 0.004 | 47.125 | 0.112 | 14.241 | 0.2424 | 0.93 | 692.8 | -2.944 | 14.802 | 0.06
| AGRICULTURAL RESIDUE | AC FROM MORINGA OLEIFERA PODS | DICLOFENAC | 50 | 50 | 7 | 50 | 27 | 308 | - | - | - | - | - | 48.71 | 0.239 | 19.114 | 0.2004 | 0.93 | 692.8 | -3.629 | - | -
| AGRICULTURAL RESIDUE | AC FROM MORINGA OLEIFERA PODS | DICLOFENAC | 50 | 50 | 7 | 50 | 27 | 318 | - | - | - | - | - | 58.761 | 10.684 | 35.484 | 0.1322 | 0.93 | 692.8 | -3.911 | - | -
| AGRICULTURAL RESIDUE | AC FROM MORINGA OLEIFERA PODS | DICLOFENAC | 50 | 50 | 7 | 50 | 27 | 328 | - | - | - | - | - | 59.879 | 0.679 | 1.981 | 0.597 | 0.93 | 692.8 | -4.349 | - | -
93 | AGRICULTURAL RESIDUE | AC FROM SKY FRUIT HUSK | BENTAZON | 0.2 | 200 | 12 | 25 | 480 | 303 | 32.51 | 33.28 | 0.00161 | 36.63 | 0.00037 | 166.67 | 0.036 | 15.67 | 0.4524 | 0.84 | 1211.57 | 1.03 | 14.167 | 0.043
| AGRICULTURAL RESIDUE | AC FROM SKY FRUIT HUSK | BENTAZON | 0.2 | 200 | 12 | 50 | 480 | 313 | 46.27 | 6.66 | 0.00322 | 66.67 | 7e-05 | 166.67 | 0.05 | 17.9 | 0.4484 | 0.84 | 1211.57 | 0.579 | - | -
| AGRICULTURAL RESIDUE | AC FROM SKY FRUIT HUSK | BENTAZON | 0.2 | 200 | 12 | 100 | 480 | 323 | 78.62 | 7.36 | 0.00299 | 107.53 | 5e-05 | 166.67 | 0.088 | 23.81 | 0.4032 | 0.84 | 1211.57 | 0.163 | - | -
94 | AGRICULTURAL RESIDUE(LEAF) | AC FROM COCONUT LEAF | CAFFEINE | 50 | 50 | 12 | 75 | 40 | 303 | 43.68 | - | 0.9657 | 45.01 | 0.0537 | 73.13 | 1.343 | 43.55 | 0.1697 | - | - | -49.1 | -48.99 | -54.28
| AGRICULTURAL RESIDUE(LEAF) | AC FROM COCONUT LEAF | CAFFEINE | 50 | 50 | 12 | 125 | 40 | 313 | 59.53 | - | 0.7843 | 63.69 | 0.024 | 70.51 | 0.987 | 46.66 | 0.1322 | - | - | -28.35 | - | -
| AGRICULTURAL RESIDUE(LEAF) | AC FROM COCONUT LEAF | CAFFEINE | 50 | 50 | 12 | - | 40 | 323 | - | - | - | - | - | 71.39 | 1.393 | 45.87 | 0.1529 | - | - | 0.253 | - | -
95 | AGRICULTURAL RESIDUE(LEAF) | AC FROM PINEAPPLE PLANT LEAVES | CAFFEINE | 25 | 25 | 9 | 100 | 360 | 298 | 77.4 | 67.45 | 9.129 | 73.91 | 0.00865 | 155.5 | 0.088 | 44.37 | 0.2242 | 1.27 | 1031 | -19.9
| AGRICULTURAL RESIDUE(LEAF) | AC FROM PINEAPPLE PLANT LEAVES | CAFFEINE | 25 | 25 | 9 | 400 | 360 | 308 | 151.5 | 141.7 | 27.27 | 149.5 | 0.00807 | - | - | - | - | 1.27 | 1031 | -20.2 | -6.24 | 45.6
| AGRICULTURAL RESIDUE(LEAF) | AC FROM PINEAPPLE PLANT LEAVES | CAFFEINE | 25 | 25 | 9 | 500 | 360 | 318 | 152 | 135.5 | 26.22 | 144.3 | 0.00701 | - | - | - | - | 1.27 | 1031 | -20.8 | - | -
| AGRICULTURAL RESIDUE(LEAF) | AC FROM PINEAPPLE PLANT LEAVES | CAFFEINE | 25 | 25 | 9 | 500 | 360 | 328 | - | - | - | - | - | - | - | - | - | 1.27 | 1031 | -21.2 | - | -
96 | AGRICULTURAL RESIDUE(LEAF) | AC FROM DENDE COCONUT MESOCARP | PARACETAMOL | 50 | 20 | 2 | 1000 | 120 | 298 | 59.11 |  | 0.092 | 63.11 | 0.002 | 80.62 | 0.28 | 25.843 | 0.281 | - | - | 4.434 | - | -
| AGRICULTURAL RESIDUE(LEAF) | AC FROM DENDE COCONUT MESOCARP | PARACETAMOL | 50 | 20 | 6.5 | 1000 | 120 | 308 | 58.31 |  | 0.081 | 62.91 | 0.0018 | 90.813 | 0.187 | 21.398 | 0.404 | - | - | 5.366 | 16.666 | 71
| AGRICULTURAL RESIDUE(LEAF) | AC FROM DENDE COCONUT MESOCARP | PARACETAMOL | 50 | 20 | 11 | 1000 | 120 | 318 | 43.07 |  | 0.055 | 46.81 | 0.0016 | 62.911 | 0.117 | 12.212 | 0.422 | - | - | 5.845 | - | -
97 | AGRICULTURAL RESIDUE | AC FROM ELAEIS GUINEENIS | CAFFEINE | 0.2 | 25 | 12 | 20 | 300 | 303 | 3.64 |  | 0.04 | 4.07 | 0.01 | 8.501 | 0.058 | 3.271 | 0.1501 | 0.169 | 407.66 | -17.19 | -1.553 | 0.0508
| AGRICULTURAL RESIDUE | AC FROM ELAEIS GUINEENIS | CAFFEINE | 0.2 | 25 | 12 | 20 | 300 | 313 | - | - | - | - | - | 9.714 | 0.055 | 3.405 | 0.1657 | 0.169 | 407.66 | -17.818 | - | -
| AGRICULTURAL RESIDUE | AC FROM ELAEIS GUINEENIS | CAFFEINE | 0.2 | 25 | 12 | 20 | 300 | 323 | - | - | - | - | - | 8.952 | 0.098 | 4.497 | 0.1078 | 0.169 | 407.66 | -16.615 | - | -
| AGRICULTURAL RESIDUE | AC FROM ELAEIS GUINEENIS | CAFFEINE | 0.2 | 25 | 12 | 20 | 300 | 333 | - | - | - | - | - | 12.982 | 0.061 | 4.215 | 0.1804 | 0.169 | 407.66 | -19.285 | - | -
98 | AGRICULTURAL RESIDUE(SEED) | AC FROM GRAPE SEED | PARACETAMOL | 0.1 | 20 | 12 | 10 | 360 | 303 | 1.814 | 1.896 | 0.016 | 2.314 | 0.007 | 17.325 | 0.124 | 2.737 | 0.498 | 0.218 | 543 | -23.882 | 8.099 | 0.105
| AGRICULTURAL RESIDUE(SEED) | AC FROM GRAPE SEED | PARACETAMOL | 0.1 | 20 | 12 | 20 | 360 | 313 | 3.461 | 3.342 | 0.032 | 3.884 | 0.009 | - | - | - | - | 0.218 | 543 | -24.937 | - | -
| AGRICULTURAL RESIDUE(SEED) | AC FROM GRAPE SEED | PARACETAMOL | 0.1 | 20 | 12 | 30 | 360 | 323 | 5.242 | 5.458 | 0.013 | 6.947 | 0.001 | - | - | - | - | 0.218 | 543 | -25.992 | - | -
99 | AGRICULTURAL RESIDUE(SHELL) | AC FROM COCONUT SHELL | NAPROXEN | 0.5 | 100 | 4.22 | 200 | 200 | 303 | 17.6 | 23.9 | 0.05 | 42.74 | 0.061 | 111.111 | 0.0065 | 2.6321 | 0.5909 |  |  | 7.12 | - | -
| AGRICULTURAL RESIDUE(SHELL) | AC FROM COCONUT SHELL | NAPROXEN | 0.5 | 100 | 4.22 | 600 | 200 | 333 | 45.5 | 58.4 | 0.05 | 109.89 | 0.026 | - | - | - | - | - | - | 6.69 | 4.09 | 7.99
| AGRICULTURAL RESIDUE(SHELL) | AC FROM COCONUT SHELL | NAPROXEN | 0.5 | 100 | 4.22 | 1000 | 200 | - | 74.5 | 82.9 | 0.03 | 158.73 | 0.016 | - | - | - | - | - | - |  | - | -
| AGRICULTURAL RESIDUE(SHELL) | AC FROM COCONUT SHELL | KETOPROFEN | 0.05 | 100 | 4.57 | 200 | 200 | 303 | 17.2 | 23.9 | 0.04 | 50.7 | 0.0052 | 92.59 | 0.0062 | 2.7221 | 0.5415 |  |  | 7.48 | - | -
| AGRICULTURAL RESIDUE(SHELL) | AC FROM COCONUT SHELL | KETOPROFEN | 0.05 | 100 | 4.57 | 600 | 200 | 333 | 40 | 57.1 | 0.05 | 111.1 | 0.0028 | - | - | - | - | - | - | 6.59 | 9.4 | 6.57
| AGRICULTURAL RESIDUE(SHELL) | AC FROM COCONUT SHELL | KETOPROFEN | 0.05 | 100 | 4.57 | 1000 | 200 | - | 72 | 123 | 0.06 | 238.1 | 0.0014 | - | - | - | - | - | - |  | - | -
| AGRICULTURAL RESIDUE(SHELL) | AC FROM COCONUT SHELL | IBUPROFEN | 0.05 | 100 | 4.89 | 200 | 200 | 303 | 16.8 | 21.23 | 0.05 | 33 | 0.0086 | 89.29 | 0.0077 | 2.4757 | 0.5713 |  |  | 7.99 | - | -
| AGRICULTURAL RESIDUE(SHELL) | AC FROM COCONUT SHELL | IBUPROFEN | 0.05 | 100 | 4.89 | 600 | 200 | 333 | 46.7 | 45.22 | 0.04 | 119 | 0.0015 | - | - | - | - | - | - | 7.22 | 8.07 | 0.53
| AGRICULTURAL RESIDUE(SHELL) | AC FROM COCONUT SHELL | IBUPROFEN | 0.05 | 100 | 4.89 | 1000 | 200 | - | 64.8 | 90.6 | 0.04 | 322.6 | 0.0012 | - | - | - | - | - | -
100 | AGRICULTURAL RESIDUE(SHELL) | AC FROM ARGAN FRUIT SHELLS | DICLOFENAC | 1 | 50 | 6.5 | 100 | 90 | 283 | 41.01 |  | -0.00016 | 91.16 | 77576.79 | 126.16 | 0.24 | 38.19 | 0.6666 | 0.85 | 1007.76 | -3.28 | - | -
| AGRICULTURAL RESIDUE(SHELL) | AC FROM ARGAN FRUIT SHELLS | DICLOFENAC | 1 | 50 | 6.5 | 100 | 90 | 293 | - |  | - | - | - | - | - | - | - | 0.85 | 1007.76 | -3.07 | -20.11 | -59.32
| AGRICULTURAL RESIDUE(SHELL) | AC FROM ARGAN FRUIT SHELLS | DICLOFENAC | 1 | 50 | 6.5 | 100 | 90 | 303 | - |  | - | - | - | - | - | - | - | 0.85 | 1007.76 | -1.85 | - | -
| AGRICULTURAL RESIDUE(SHELL) | AC FROM ARGAN FRUIT SHELLS | CAFFEINE | 1 | 50 | 6.5 | 100 | 90 | 283 | 9.28 |  | -0.00016 | 95.99 | 463867.18 | 210.65 | 0.05 | 61.43 | 0.9259 | 0.85 | 1007.76 | -3.29 | - | -
| AGRICULTURAL RESIDUE(SHELL) | AC FROM ARGAN FRUIT SHELLS | CAFFEINE | 1 | 50 | 6.5 | 100 | 90 | 293 | - |  | - | - | - | - | - | - | - | 0.85 | 1007.76 | -3.51 | 1.77 | 17.95
| AGRICULTURAL RESIDUE(SHELL) | AC FROM ARGAN FRUIT SHELLS | CAFFEINE | 1 | 50 | 6.5 | 100 | 90 | 303 | - |  | - | - | - | - | - | - | - | 0.85 | 1007.76 | -3.64 | - | -
101 | AGRICULTURAL RESIDUE (LEAF) | AC FROM MESPILUS GERMANICA LEAF | NICKEL II | 0.4 | 100 | 7 | 60 | 50 | 298 | - | 23.28 | 0.1 | 75 | 0.006924 | 13.08 | 0.63 | 19.54 | 0.2 | - | 10.39 | -7.56 | -34.468 | -89.27
| AGRICULTURAL RESIDUE (LEAF) | AC FROM MESPILUS GERMANICA LEAF | NICKEL II | 0.4 | 100 | 7 | 60 | 50 | 308 | - | - | - | - | - | - | - | - | - | - | 11.39 | -6.58 | - | -
| AGRICULTURAL RESIDUE (LEAF) | AC FROM MESPILUS GERMANICA LEAF | NICKEL II | 0.4 | 100 | 7 | 60 | 50 | 318 | - | - | - | - | - | - | - | - | - | - | 12.39 | -5.66 | - | -
| AGRICULTURAL RESIDUE (LEAF) | AC FROM MESPILUS GERMANICA LEAF | NICKEL II | 0.4 | 100 | 7 | 60 | 50 | 328 | - | - | - | - | - | - | - | - | - | - | 13.39 | -4.66 | - | -
| AGRICULTURAL RESIDUE (LEAF) | AC FROM MESPILUS GERMANICA LEAF | NICKEL II | 0.4 | 100 | 7 | 60 | 50 | 338 | - | - | - | - | - | - | - | - | - | - | 14.39 | -4.24 | - | -
| AGRICULTURAL RESIDUE (LEAF) | AC FROM MESPILUS GERMANICA LEAF | NICKEL II | 0.4 | 100 | 7 | 60 | 50 | 348 | - | - | - | - | - | - | - | - | - | - | 15.39 | -3.7 | - | -
102 | AGRICULTURAL RESIDUE | AC FROM GRAPETREE | NAPROXEN | 0.5 | 25 | 2 | 50 | 120 | 298 | 93.95 | 93.52 | - | - | - | 136.52 | 0.3329 | 70.97 | 0.1554 | 0.52 | 1033 | -27.8794 | 3.55 | 0.1053
| AGRICULTURAL RESIDUE | AC FROM GRAPETREE | NAPROXEN | 0.5 | 25 | 4 | 75 | 120 | 308 | 120.34 | 122.86 | - | - | - | 149.69 | 0.3425 | 75.59 | 0.1659 | 0.52 | 1033 | -28.8873 | - | -
| AGRICULTURAL RESIDUE | AC FROM GRAPETREE | NAPROXEN | 0.5 | 25 | 6 | 100 | 120 | 318 | 128.73 | 130.8 | - | - | - | 158.72 | 0.3539 | 78.27 | 0.1752 | 0.52 | 1033 | -29.9114 | - | -
| AGRICULTURAL RESIDUE | AC FROM GRAPETREE | NAPROXEN | 0.5 | 25 | 8 | 100 | 120 | 328 | - | - | - | - | - | 167.03 | 0.3813 | 81.65 | 0.1819 | 0.52 | 1033 | -31.055 | - | -
| AGRICULTURAL RESIDUE | AC FROM GRAPETREE | NAPROXEN | 0.5 | 25 | 10 | 100 | 120 | - | - | - | - | - | - | - | - | - | - | 0.52 | 1033 | - | - | -
103 | AGRICULTURAL RESIDUE | AC FROM TOMATO | TC | 10 | 50 | 5.7 | 200 | 240 | 288 | 244.5 | 125 | 0.000136 | 250 | 1.71e-06 | 370.4 | 0.031 | 99.5 | 0.23 | 1.569 | 1093 | - | - | -
| AGRICULTURAL RESIDUE | AC FROM TOMATO | TC | 10 | 50 | 5.7 | 300 | 240 | 298 | 281.7 | 207.6 | 0.000131 | 294.1 | 1.52e-06 | 416.7 | 0.032 | 117.4 | 0.217 | 1.569 | 1093 | - | - | -
| AGRICULTURAL RESIDUE | AC FROM TOMATO | TC | 10 | 50 | 5.7 | 400 | 240 | 308 | 316.6 | 224.8 | 0.000121 | 320.6 | 1.44e-06 | 500 | 0.035 | 128.1 | 0.208 | 1.569 | 1093 | - | - | -
104 | AGRICULTURAL RESIDUE | AC FROM GRAPE | TC | 10 | 50 | 5.7 | 200 | 480 | 288 | 202 | 164 | 0.000143 | 204 | 1.9e-06 | 417 | 0.016 | 55 | 0.33 | 2.32 | 1455 | - | - | -
| AGRICULTURAL RESIDUE | AC FROM GRAPE | TC | 10 | 50 | 5.7 | 300 | 480 | 298 | 278 | 218 | 0.000122 | 278 | 1.34e-06 | 476 | 0.026 | 97 | 0.27 | 2.32 | 1455 | - | - | -
| AGRICULTURAL RESIDUE | AC FROM GRAPE | TC | 10 | 50 | 5.7 | 400 | 480 | 308 | 311 | 221 | 0.000101 | 313 | 1.29e-06 | 625 | 0.051 | 182 | 0.22 | 2.32 | 1455 | - | - | -
105 | PLANT BASED BY PRODUCT | AC FROM RAMIFLORA FRUIT | TC | 50 | 100 | 12 | 50 | 300 | 293 | 30.945 | - | 0.0129 | 121.95 | 0.0012 | 312.5 | 0.2712 | 90.65 | 0.3526 | - | - | -7.01 | 112.91 | 0.9849
| PLANT BASED BY PRODUCT | AC FROM RAMIFLORA FRUIT | TC | 50 | 100 | 12 | 50 | 300 | 298 | - | - | - | - | - | - | - | - | - | - | - | -7.45 | - | -
| PLANT BASED BY PRODUCT | AC FROM RAMIFLORA FRUIT | TC | 50 | 100 | 12 | 50 | 300 | 303 | - | - | - | - | - | - | - | - | - | - | - | -7.97 | - | -
| PLANT BASED BY PRODUCT | AC FROM RAMIFLORA FRUIT | TC | 50 | 100 | 12 | 50 | 300 | 308 | - | - | - | - | - | - | - | - | - | - | - | -8.17 | - | -
| PLANT BASED BY PRODUCT | AC FROM RAMIFLORA FRUIT | TC | 50 | 100 | 12 | 50 | 300 | 313 | - | - | - | - | - | - | - | - | - | - | - | -8.54 | - | -
106 | AGRICULTURAL RESIDUE(LEAVES) | AC FROM GUAVA LEAVES | PARACETAMOL | 30 | 10 | 12 | 40 | 300 | 298 | 0.16 | - | 0.013 | 1.26 | 0.36 | 13.3 | 0.043 | 0.56 | 0.8849 |  |  | -5.91 | -24.7 | -0.062
| AGRICULTURAL RESIDUE(LEAVES) | AC FROM GUAVA LEAVES | PARACETAMOL | 30 | 10 | 12 | 41 | 301 | 308 | - | - | - | - | - | - | - | - | - | - | - | -5.87 | - | -
| AGRICULTURAL RESIDUE(LEAVES) | AC FROM GUAVA LEAVES | PARACETAMOL | 30 | 10 | 12 | 42 | 302 | 318 | - | - | - | - | - | - | - | - | - | - | - | -5.69 | - | -
| AGRICULTURAL RESIDUE(LEAVES) | AC FROM GUAVA LEAVES | PARACETAMOL | 30 | 10 | 12 | 43 | 303 | 328 | - | - | - | - | - | - | - | - | - | - | - | -3.34 | - | -
| AGRICULTURAL RESIDUE(LEAVES) | AC FROM GUAVA LEAVES | PARACETAMOL | 30 | 10 | 12 | 44 | 304 | 335 | - | - | - | - | - | - | - | - | - | - | - | - | - | -
107 | AGRICULTURAL RESIDUE | AC FROM LOOFAH SPONGE | CEFALEXIN | 0.2 | 50 | 14 | 100 | 240 | 288 | 29.797 | 100.796 | 0.014 | 29.674 | 0.005 | 51.282 | 0.251 | 14.588 | 0.35 | - | 810.12 | -1.07 | 2.982 | 140.357
| AGRICULTURAL RESIDUE | AC FROM LOOFAH SPONGE | CEFALEXIN | 0.2 | 50 | 14 | 100 | 240 | 298 | 30.797 | 8.972 | 0.008 | 30.96 | 0.011 | 49.261 | 0.338 | 17.138 | 0.294 | - | 810.12 | -1.181 | - | -
| AGRICULTURAL RESIDUE | AC FROM LOOFAH SPONGE | CEFALEXIN | 0.2 | 50 | 14 | 100 | 240 | 303 | 33.273 | 12.92 | 0.01 | 33.333 | 0.011 | 58.824 | 0.565 | 19.603 | 0.423 | - | 810.12 | -1.352 | - | -
108 | AGRICULTURAL RESIDUE | AC FROM FILAMENTOUS ALGAE | CEPHALEXIN | 2 | 10 | 11 | 10 | 90 | 70 | 5.1 | 4.038 | 0.015 | 5.05 | 2.94 | 38.61 | 0.272 | 11.74 | 0.2949 | 0.3899 | 168.36 | - | - | -
| AGRICULTURAL RESIDUE | AC FROM FILAMENTOUS ALGAE | CEPHALEXIN | 2 | 10 | 11 | 25 | 90 | 70 | 12.55 | 4.9 | 0.022 | 12.37 | 0.0026 | - | - | - | - | 0.3899 | 168.36 | - | - | -
| AGRICULTURAL RESIDUE | AC FROM FILAMENTOUS ALGAE | CEPHALEXIN | 2 | 10 | 11 | 50 | 90 | 70 | 23.85 | 11.64 | 0.023 | 23.69 | 0.009 | - | - | - | - | 0.3899 | 168.36 | - | - | -
| AGRICULTURAL RESIDUE | AC FROM FILAMENTOUS ALGAE | CEPHALEXIN | 2 | 10 | 11 | 75 | 90 | 70 | 30.4 | 18.08 | 0.027 | 30.48 | 0.005 | - | - | - | - | 0.3899 | 168.36 | - | - | -
109 | AGRICULTURAL RESIDUE | AC FROM RICE HUSK | CIPROFLAXACIN | 0.4 | 20 | 7.9 | 314.79 | 300 | 298 | 458.2 | 439.22 | 0.1024 | 460.37 | 4.04e-05 | 461.94 | 0.8968 | 0.0951 | 0.0034 | 1.009 | 1019.9 | -31.22 | - | -
| AGRICULTURAL RESIDUE | AC FROM RICE HUSK | CIPROFLAXACIN | - | - | - | 314.79 | 300 | 308 | 468.24 | 450.09 | 0.1122 | 469.86 | 4.523e-05 | 468.73 | 1.0772 | 0.0922 | 0.0032 | 1.009 | 1019.9 | -32.74 | - | -
| AGRICULTURAL RESIDUE | AC FROM RICE HUSK | CIPROFLAXACIN | - | - | - | 314.79 | 300 | 318 | 477.51 | 460.53 | 0.1236 | 478.44 | 5.208e-05 | 475.74 | 1.9474 | 0.0787 | 0.003 | 1.009 | 1019.9 | -35.37 | - | -
110 | PLANT BASED BY PRODUCT | AC FROM JERIVA ENDOCARP FRUIT | CIPROFLAXACIN | 30 | 20 | 7 | 200 | 360 | 288 | 103.9 | - | 0.1616 | 110.4 | 0.002293 | 205.8 | 0.0938 | 86.82 | 0.1408 | 0.8762 | 1435 | -24.68 | - | -
| PLANT BASED BY PRODUCT | AC FROM JERIVA ENDOCARP FRUIT | CIPROFLAXACIN | 30 | 20 | 7 | 400 | 360 | 298 | 120.9 | - | 0.02966 | 137.8 | 0.002653 | 234.3 | 0.09302 | 87.48 | 0.1635 | 0.8762 | 1435 | -25.65 | 3.341 | 97.28
| PLANT BASED BY PRODUCT | AC FROM JERIVA ENDOCARP FRUIT | CIPROFLAXACIN | 30 | 20 | 7 | 400 | 360 | 308 | - | - | - | - | - | 262.3 | 0.1207 | 98.29 | 0.1647 | 0.8762 | 1435 | -26.1 | - | -
| PLANT BASED BY PRODUCT | AC FROM JERIVA ENDOCARP FRUIT | CIPROFLAXACIN | 30 | 20 | 7 | 400 | 360 | 313 | - | - | - | - | - | 317.7 | 0.1109 | 101.5 | 0.2025 | 0.8762 | 1435 | -26.65 | - | -
| PLANT BASED BY PRODUCT | AC FROM JERIVA ENDOCARP FRUIT | CIPROFLAXACIN | 30 | 20 | 7 | 400 | 360 | 328 | - | - | - | - | - | 308.7 | 0.132 | 103.8 | 0.1945 | 0.8762 | 1435 | -27.09 | - | -
| PLANT BASED BY PRODUCT | AC FROM JERIVA ENDOCARP FRUIT | CIPROFLAXACIN | 30 | 20 | 7 | 400 | 360 | 338 | - | - | - | - | - | 287.9 | 0.1272 | 99.87 | 0.1834 | 0.8762 | 1435 | -27.6 | - | -
111 | AGRICULTURAL RESIDUE | AC FROM AZOLLA FILICULOIDS | CIPROFLAXACIN | 4 | 100 | 6.5 | 10 | 75 | 293 | 3.95 | 1.25 | 0.398 | 3.64 | 0.0086 | 35.14 | 0.395 | 5.056 | 0.573 | 0.481 | 716.4 | -0.079 | - | -
| AGRICULTURAL RESIDUE | AC FROM AZOLLA FILICULOIDS | CIPROFLAXACIN | 4 | 100 | 6.5 | 25 | 75 | 303 | 9.63 | 4.17 | 0.312 | 8.98 | 0.0073 | - | - | - | - | 0.481 | 716.4 | -1.12 | 52.7 | 0.178
| AGRICULTURAL RESIDUE | AC FROM AZOLLA FILICULOIDS | CIPROFLAXACIN | 4 | 100 | 6.5 | 50 | 75 | 313 | 18.27 | 11.81 | 0.241 | 18.05 | 0.0064 | - | - | - | - | 0.481 | 716.4 | -2.9 | - | -
| AGRICULTURAL RESIDUE | AC FROM AZOLLA FILICULOIDS | CIPROFLAXACIN | 4 | 100 | 6.5 | 100 | 75 | 323 | 1.25 | 20.65 | 0.169 | 33.17 | 0.0052 | - | - | - | - | 0.481 | 716.4 | 5.61 | - | -
112 | AGRICULTURAL RESIDUE | AC FROM BANANA STALK | CIPROFLOXACIN | 0.1 | 100 | 8.9 | 10 | 75 | 303 | 9.88177 | 2.07716 | 0.0028 | 10.0402 | 0.02238 | 80.64516 | 0.214905 | 13.92515 | 0.7112 | - | - | -36.265 | 106.561 | 0.44797
| AGRICULTURAL RESIDUE | AC FROM BANANA STALK | CIPROFLOXACIN | 0.1 | 100 | 8.9 | 20 | 75 | 313 | 19.6078 | 6.62997 | 0.0065 | 20.4082 | 0.00372 | 30.8642 | 2.892857 | 19.1602 | 0.2288 | - | - | -46.293 | - | -
| AGRICULTURAL RESIDUE | AC FROM BANANA STALK | CIPROFLOXACIN | 0.1 | 100 | 8.9 | 30 | 75 | 323 | 29.698 | 23.9723 | 0.0085 | 32.4675 | 0.0006 | 49.75124 | 2.871429 | 33.32729 | 0.3612 | - | - | -47.752 | - | -
113 | AGRICULTURAL RESIDUE | AC FROM TEA RESIDUE | CIPROFLAXACIN | 0.194 | 25 | 8.75 | 200 | 454 | 303 | 74.96 | - | 0.0003 | 51.282 | 0.001 | 256.41 | 24.95 | 37.13 | 0.3612 | 0.563 | 774 | -1.607 | - | -
| AGRICULTURAL RESIDUE | AC FROM TEA RESIDUE | CIPROFLAXACIN | 0.194 | 25 | 8.75 | 200 | 454 | 313 | - | - | - | - | - | - | - | - | - | 0.563 | 774 | -2.496 | - | -
| AGRICULTURAL RESIDUE | AC FROM TEA RESIDUE | CIPROFLAXACIN | 0.194 | 25 | 8.75 | 200 | 454 | 323 | - | - | - | - | - | - | - | - | - | 0.563 | 774 | -3.752 | - | -
| AGRICULTURAL RESIDUE | AC FROM TEA RESIDUE | CIPROFLAXACIN | 0.194 | 25 | 8.75 | 200 | 454 | 333 | - | - | - | - | - | - | - | - | - | 0.563 | 774 | -4.708 | 30.406 | 0.105
114 | FOREST RESIDUE | AC FROM PISTACHIO WOOD | PB II | 0.1 | 100 | 6 | 7.5 | 60 | 288 | - | 71.28 | 0.1866 | 84.93 | 0.002578 | 190.2 | 1.983 | 113.7 | 0.2678 | 293.8 | 1884 | -29.911 | 30.761 | 210.668
| FOREST RESIDUE | AC FROM PISTACHIO WOOD | PB II | 0.1 | 100 | 6 | 12.5 | 60 | 298 | - | 114.1 | 0.2852 | 129.3 | 0.002979 | - | - | - | - | 293.8 | 1884 | -32.018 | - | -
| FOREST RESIDUE | AC FROM PISTACHIO WOOD | PB II | 0.1 | 100 | 6 | 17.5 | 60 | 308 | - | 145.9 | 0.4401 | 160 | 0.004028 | - | - | - | - | 293.8 | 1884 | -34.125 | - | -
| FOREST RESIDUE | AC FROM PISTACHIO WOOD | PB II | 0.1 | 100 | 6 | 22.5 | 60 | 318 | - | 165.7 | 0.6051 | 178.4 | 0.005152 | - | - | - | - | 293.8 | 1884 | -36.232 | - | -
| FOREST RESIDUE | AC FROM PISTACHIO WOOD | PB II | 0.1 | 100 | 6 | 22.5 | 60 | 328 | - | - | - | - | - | - | - | - | - | 293.8 | 1884 | -38.338 | - | -
115 | FOREST RESIDUE | AC FROM FIBER | CU(II) | 0.5 | 100 | 4 | 50 | 200 | 293 | 15.24 | - | 0.013 | 23.92 | 0.000529 | 23.08 | 0.007 | 0.954 | 0.4901 | - | - | -8.82 | 16.34 | 85.85
| FOREST RESIDUE | AC FROM FIBER | CU(II) | 0.5 | 100 | 4 | 50 | 200 | 303 | - | - | - | - | - | - | - | - | - | - | - | -9.68 | - | -
| FOREST RESIDUE | AC FROM FIBER | CU(II) | 0.5 | 100 | 4 | 50 | 200 | 313 | - | - | - | - | - | - | - | - | - | - | - | -10.53 | - | -
| FOREST RESIDUE | AC FROM FIBER | CU(II) | 0.5 | 100 | 4 | 50 | 200 | 323 | - | - | - | - | - | - | - | - | - | - | - | -11.39 | - | -
| FOREST RESIDUE | AC FROM FIBER | NI(II) | 0.5 | 100 | 5 | 50 | 225 | 293 | 15.64 |  | 0.013 | 21.6 | 0.000245 | 18.78 | 0.004 | 0.384 | 0.576 | - | - | -8.1 | 11.47 | 66.8
| FOREST RESIDUE | AC FROM FIBER | NI(II) | 0.5 | 100 | 5 | 50 | 225 | 303 | - | - | - | - | - | - | - | - | - | - | - | -8.77 | - | -
| FOREST RESIDUE | AC FROM FIBER | NI(II) | 0.5 | 100 | 5 | 50 | 225 | 313 | - | - | - | - | - | - | - | - | - | - | - | -9.44 | - | -
| FOREST RESIDUE | AC FROM FIBER | NI(II) | 0.5 | 100 | 5 | 50 | 225 | 323 | - | - | - | - | - | - | - | - | - | - | - | -10.11 | - | -
116 | ANIMAL RESIDUE | AC FROM GOAT DUNG | Pb | 0.5 | 50 | 4.5 | 10 | 300 | 303 | 2.562 |  | 0.0125 | 4.735 | 0.0195 | 14.99 | 0.021 | 0.0912 | 0.858 | - | - | -8.89 | 15.65 | 0.081
| ANIMAL RESIDUE | AC FROM GOAT DUNG | Pb | 0.5 | 50 | 4.5 | 11 | 300 | 308 | - | - | - | - | - | - | - | - | - | - | - | -9.23 | - | -
| ANIMAL RESIDUE | AC FROM GOAT DUNG | Pb | 0.5 | 50 | 4.5 | 12 | 300 | 313 | - | - | - | - | - | - | - | - | - | - | - | -9.7 | - | -
| ANIMAL RESIDUE | AC FROM GOAT DUNG | Pb | 0.5 | 50 | 4.5 | 13 | 300 | 318 | - | - | - | - | - | - | - | - | - | - | - | -10.11 | - | -
117 | AGRICULTURAL RESIDUE | AC FROM AGRICULTURAL WASTE | Cd 2+ | 0.5 | 50 | 3 | 10 | 60 | 298 | 0.9596 |  | 0.4221 | 0.9596 | 1.4014 | 35.39 | 0.55 | 12.02 | 0.6172 | - | 79.7 | - | - | -
| AGRICULTURAL RESIDUE | AC FROM AGRICULTURAL WASTE | Cd 2+ | 0.5 | 50 | 4 | 10 | 60 | 298 | - | - | - | - | - | - | - | - | - | - | 79.7 | - | - | -
| AGRICULTURAL RESIDUE | AC FROM AGRICULTURAL WASTE | Cd 2+ | 0.5 | 50 | 5 | 10 | 60 | 298 | - | - | - | - | - | - | - | - | - | - | 79.7 | - | - | -
| AGRICULTURAL RESIDUE | AC FROM AGRICULTURAL WASTE | Cd 2+ | 0.5 | 50 | 6 | 10 | 60 | 298 | - | - | - | - | - | - | - | - | - | - | 79.7 | - | - | -
118 | AGRICULTURAL RESIDUE | AC FROM WATER HYACINTH | Cd 2+ | 25 | 50 | 7 | 100 | 180 | 303 | 42 | 40.5 | 0.075 | 44.5 | 0.0671 | 58.8235 | 0.0561 | 0.3551 | 0.819 | 0.47 | 900 | - | - | -
| AGRICULTURAL RESIDUE | AC FROM WATER HYACINTH | pb 2+ | 25 | 50 | 7 | 100 | 180 | 303 | 78.8 | 77.65 | 0.0083 | 79 | 0.0079 | 99 | 0.0821 | 1.5262 | 0.7924 | 0.47 | 900 | - | - | -
119 | AGRICULTURAL RESIDUE(SEED) | AC FROM GUNDELIA TOURNEFORTII SEEDS | ACETAMINOPHEN | 2 | 100 | 9 | 10 | 60 | 283 | 0.27 | - | 0.88 | 7.22 | 1.7 | 14.34 | 0.46 | 4.25 | 0.7633 | 0.1273 | 260.44 | -3.4 | - | -
| AGRICULTURAL RESIDUE(SEED) | AC FROM GUNDELIA TOURNEFORTII SEEDS | ACETAMINOPHEN | 2 | 100 | 9 | 10 | 60 | 298 | - | - | - | - | - | - | - | - | - | 0.1273 | 260.44 | -3.83 | - | -
| AGRICULTURAL RESIDUE(SEED) | AC FROM GUNDELIA TOURNEFORTII SEEDS | ACETAMINOPHEN | 2 | 100 | 9 | 10 | 60 | 303 | - | - | - | - | - | - | - | - | - | 0.1273 | 260.44 | -4.3 | - | -
| AGRICULTURAL RESIDUE(SEED) | AC FROM GUNDELIA TOURNEFORTII SEEDS | ACETAMINOPHEN | 2 | 100 | 9 | 10 | 60 | 318 | - | - | - | - | - | - | - | - | - | 0.1273 | 260.44 | -4.7 | 9.16 | 43.58
120 | AGRICULTURAL RESIDUE | AC FROM BUTIA CATARINENSIS | CAPTOPRIL | 1.5 | 100 | 7 | 450 | 30 | 293 | 294.2 |  | 0.1864 | 309.8 | 0.0008375 | 422.2 | 0.09304 | 150.8 | 0.178 | 0.392 | 1267 | -23.13 | - | -
| AGRICULTURAL RESIDUE | AC FROM BUTIA CATARINENSIS | CAPTOPRIL | 1.5 | 100 | 7 | 900 | 30 | 298 | 385 |  | 0.1949 | 404.8 | 0.0006765 | 367.8 | 0.393 | 193 | 0.1204 | 0.392 | 1267 | -24.82 | 27.55 | 178.7
| AGRICULTURAL RESIDUE | AC FROM BUTIA CATARINENSIS | CAPTOPRIL | 1.5 | 100 | 7 | 900 | 30 | 303 | - | - | - | - | - | 366 | 1.824 | 231.9 | 0.0903 | 0.392 | 1267 | -25.68 | - | -
| AGRICULTURAL RESIDUE | AC FROM BUTIA CATARINENSIS | CAPTOPRIL | 1.5 | 100 | 7 | 900 | 30 | 308 | - | - | - | - | - | 360.2 | 1.759 | 264.7 | 0.0588 | 0.392 | 1267 | -26.55 | - | -
| AGRICULTURAL RESIDUE | AC FROM BUTIA CATARINENSIS | CAPTOPRIL | 1.5 | 100 | 7 | 900 | 30 | 313 | - | - | - | - | - | 387.4 | 40.47 | 330.2 | 0.031 | 0.392 | 1267 | -28.35 | - | -
| AGRICULTURAL RESIDUE | AC FROM BUTIA CATARINENSIS | CAPTOPRIL | 1.5 | 100 | 7 | 900 | 30 | 318 | - | - | - | - | - | 399.5 | 7.413 | 346.3 | 0.0284 | 0.392 | 1267 | -29.3 | - | -
121 | AGRICULTURAL RESIDUE(SEED) | AC FROM AVOCADO SEEDS | RESORCINOL | 30 | 20 | 7 | 400 | 30 | 298 | 221.7 |  | 0.3287 | 229 | 0.002367 | 260.3 | 0.2403 | 133.9 | 0.1064 | 0.4447 | 1433 | -24.68 | -28.25 | -12.06
| AGRICULTURAL RESIDUE(SEED) | AC FROM AVOCADO SEEDS | RESORCINOL | 30 | 20 | 7 | 900 | 30 | 303 | 262.1 |  | 0.3826 | 270.1 | 0.002406 | 278.4 | 0.253 | 130.4 | 0.1253 | 0.4447 | 1433 | -24.6 | - | -
| AGRICULTURAL RESIDUE(SEED) | AC FROM AVOCADO SEEDS | RESORCINOL | 30 | 20 | 7 | 900 | 30 | 308 | - | - | - | - | - | 280.6 | 0.1296 | 151.5 | 0.0985 | 0.4447 | 1433 | -24.52 | - | -
| AGRICULTURAL RESIDUE(SEED) | AC FROM AVOCADO SEEDS | RESORCINOL | 30 | 20 | 7 | 900 | 30 | 313 | - | - | - | - | - | 293 | 0.163 | 138.3 | 0.1231 | 0.4447 | 1433 | -24.44 | - | -
| AGRICULTURAL RESIDUE(SEED) | AC FROM AVOCADO SEEDS | RESORCINOL | 30 | 20 | 7 | 900 | 30 | 318 | - | - | - | - | - | 312.2 | 0.1408 | 139.1 | 0.1332 | 0.4447 | 1433 | -24.42 | - | -
| AGRICULTURAL RESIDUE(SEED) | AC FROM AVOCADO SEEDS | RESORCINOL | 30 | 20 | 7 | 900 | 30 | 328 | - | - | - | - | - | 315.2 | 0.2077 | 147.1 | 0.1264 | 0.4447 | 1433 | -24.38 | - | -
| AGRICULTURAL RESIDUE(SEED) | AC FROM AVOCADO SEEDS | 3-AMINOPHENOL | 30 | 20 | 7 | 400 | 60 | 298 | 228.7 |  | 0.211 | 238.7 | 0.001373 | 262.3 | 1.687 | 164.9 | 0.0801 | 0.4447 | 1433 | -26.19 | -26.14 | 0.1346
| AGRICULTURAL RESIDUE(SEED) | AC FROM AVOCADO SEEDS | 3-AMINOPHENOL | 30 | 20 | 7 | 900 | 60 | 303 | 270.4 |  | 0.2149 | 282 | 0.01191 | 271.5 | 0.8502 | 172.6 | 0.0759 | 0.4447 | 1433 | -26.11 | - | -
| AGRICULTURAL RESIDUE(SEED) | AC FROM AVOCADO SEEDS | 3-AMINOPHENOL | 30 | 20 | 7 | 900 | 60 | 308 | - | - | - | - | - | 289 | 0.6203 | 181.4 | 0.0795 | 0.4447 | 1433 | -26.25 | - | -
| AGRICULTURAL RESIDUE(SEED) | AC FROM AVOCADO SEEDS | 3-AMINOPHENOL | 30 | 20 | 7 | 900 | 60 | 313 | - | - | - | - | - | 338.8 | 0.293 | 177.8 | 0.1094 | 0.4447 | 1433 | -26.23 | - | -
| AGRICULTURAL RESIDUE(SEED) | AC FROM AVOCADO SEEDS | 3-AMINOPHENOL | 30 | 20 | 7 | 900 | 60 | 318 | - | - | - | - | - | 311.8 | 0.614 | 190.1 | 0.0868 | 0.4447 | 1433 | -26.2 | - | -
| AGRICULTURAL RESIDUE(SEED) | AC FROM AVOCADO SEEDS | 3-AMINOPHENOL | 30 | 20 | 7 | 900 | 60 | 328 | - | - | - | - | - | 314.2 | 0.2173 | 207.1 | 0.0683 | 0.4447 | 1433 | -26.14 | - | -
122 | AGRICULTURAL RESIDUE(LEAVES) | AC FROM BANANA LEAVES | Cu(II) | 0.2 | 100 | 5 | 50 | 120 | 298 | 22.5 | 14.7 | 0.0364 | 23.7 | 0.055 | 66.22 | 74 | 0.00019 | 0.29 | - | - | -622.6 | 1293.9 | 4.38
| AGRICULTURAL RESIDUE(LEAVES) | AC FROM BANANA LEAVES | Cu(II) | 0.2 | 100 | 5 | 100 | 120 | 303 | 41.5 | 30.3 | 0.0329 | 44.6 | 0.209 | - | - | - | - | - | - | -2248.2 | - | -
| AGRICULTURAL RESIDUE(LEAVES) | AC FROM BANANA LEAVES | Cu(II) | 0.2 | 100 | 5 | 150 | 120 | 308 | 46.5 | 36 | 0.0332 | 50.5 | 0.016 | - | - | - | - | - | - | -3851.5 | - | -
| AGRICULTURAL RESIDUE(LEAVES) | AC FROM BANANA LEAVES | Cu(II) | 0.2 | 100 | 5 | 200 | 120 | 313 | 56 | 38.7 | 0.0452 | 61.1 | 0.143 | - | - | - | - | - | - | -5356.5 | - | -
| AGRICULTURAL RESIDUE(LEAVES) | AC FROM BANANA LEAVES | Cu(II) | 0.2 | 100 | 5 | 250 | 120 | 313 | 62.5 | 48.6 | 0.0333 | 67.7 | 0.123 | - | - | - | - | - | - | - | - | -
123 | AGRICULTURAL RESIDUE | AC FROM DATE PALM | TYLOSIN ANTIBIOTICS | 10 | 10 | 5.8 | 15.4 | 240 | 293 | 15.4 | 20.35 | 0.106 | 15.654 | 0.012 | 144.92 | 13.8 | 121.95 | 0.1811 | 0.895 | 1726.111 | -20.924 | 60.606 | 273.59
| AGRICULTURAL RESIDUE | AC FROM DATE PALM | TYLOSIN ANTIBIOTICS | 10 | 10 | 5.8 | 54 | 240 | 308 | 53.99 | 62.537 | 0.053 | 54.975 | 0.0027 | 146.19 | 22.8 | 131.94 | 0.181 | 0.895 | 1726.111 | -23.303 | - | -
| AGRICULTURAL RESIDUE | AC FROM DATE PALM | TYLOSIN ANTIBIOTICS | 10 | 10 | 5.8 | 75 | 240 | 328 | 74.91 | 64.286 | 0.016 | 78.80221 | 0.0005 | 147.05 | 34 | 149.27 | 0.1792 | 0.895 | 1726.111 | -29.248 | - | -
| AGRICULTURAL RESIDUE | AC FROM DATE PALM | TYLOSIN ANTIBIOTICS | 10 | 10 | 5.8 | 109 | 240 | 328 | 108.6 | 90.845 | 0.01 | 116.822 | 0.0002 | - | - | - | - | 0.895 | 1726.111 | - | - | -
124 | AGRICULTURAL RESIDUE | AC FROM DATE PALM FIBER | Pb2+ | 1.5 | 10 | 7 | 20 | 180 | 283 | 11.933 | 11.475 | 0.055 | 11.97 | 0.005 | 29.859 | 0.304 | 8.328 | 0.411 | 0.243 | 1 603.496 | -5.384 | -30.9 | -0.09
| AGRICULTURAL RESIDUE | AC FROM DATE PALM FIBER | Pb2+ | 1.5 | 10 | 7 | 20 | 180 | 293 | - | - | - | - | - | - | - | - | - | 1.243 | 2 603.496 | -4.483 | - | -
| AGRICULTURAL RESIDUE | AC FROM DATE PALM FIBER | Pb2+ | 1.5 | 10 | 7 | 20 | 180 | 303 | - | - | - | - | - | - | - | - | - | 2.243 | 3 603.496 | -3.581 | - | -
| AGRICULTURAL RESIDUE | AC FROM DATE PALM FIBER | Pb2+ | 1.5 | 10 | 7 | 20 | 180 | 313 | - | - | - | - | - | - | - | - | - | 3.243 | 4 603.496 | -2.679 | - | -
| AGRICULTURAL RESIDUE | AC FROM DATE PALM FIBER | Cu2+ | 1.5 | 10 | 7 | 20 | 180 | 283 | 10.86 | 10.51 | 0.027 | 11.008 | 0.002 | 25.048 | 0.169 | 5.171 | 0.4452 | 0.243 | 1 603.496 | -4.067 | -22.4 | -0.065
| AGRICULTURAL RESIDUE | AC FROM DATE PALM FIBER | Cu2+ | 1.5 | 10 | 7 | 20 | 180 | 293 | - | - | - | - | - | - | - | - | - | 1.243 | 2 603.496 | -3.419 | - | -
| AGRICULTURAL RESIDUE | AC FROM DATE PALM FIBER | Cu2+ | 1.5 | 10 | 7 | 20 | 180 | 303 | - | - | - | - | - | - | - | - | - | 2.243 | 3 603.496 | -2.771 | - | -
| AGRICULTURAL RESIDUE | AC FROM DATE PALM FIBER | Cu2+ | 1.5 | 10 | 7 | 20 | 180 | 313 | - | - | - | - | - | - | - | - | - | 3.243 | 4 603.496 | 2.123 | - | -
125 | FOREST RESIDUE | AC FROM SAWDUSK | IBUPROFEN | 20 | 60 | 10 | 5 | 240 | 298 | 21.1 | 21.1 | 0.021 | 25.74 | 0.000846 | 210.53 | 0.071 | 16.093 | 0.75 | 1.166 | 1425 | 116.78
| FOREST RESIDUE | AC FROM SAWDUSK | IBUPROFEN | 20 | 60 | 10 | 10 | 240 | 308 | 48.8 | 46.7 | 0.048 | 50.76 | 0.0015 | - | - | - | - | 1.166 | 1425 | 118.64 | -61.36 | -186
| FOREST RESIDUE | AC FROM SAWDUSK | IBUPROFEN | 20 | 60 | 10 | 20 | 240 | 318 | 92 | 85.8 | 0.026 | 98.46 | 0.000339 | - | - | - | - | 1.166 | 1425 | 120.49 | - | -
126 | AGRICULTURAL RESIDUE | AC FROM COCONUT HUSK | IBUPROFEN | 1 | 100 | 6.78 | 10 | 120 | 303 | 4.89 | 1.595 | 0.013 | 4.81 | 0.038 | 76.92 | 0.0387 | 0.664 | 0.907 | - | - | -22.634 | 106.63 | 0.274
| AGRICULTURAL RESIDUE | AC FROM COCONUT HUSK | IBUPROFEN | 1 | 100 | 6.78 | 20 | 120 | 313 | 9.82 | 1.503 | 0.009 | 9.62 | 0.041 | 66.65 | 0.0289 | 29.785 | 0.6112 | - | - | -22.622 | - | -
| AGRICULTURAL RESIDUE | AC FROM COCONUT HUSK | IBUPROFEN | 1 | 100 | 6.78 | 30 | 120 | 323 | 14.96 | 1.239 | 0.008 | 14.93 | 0.057 | 41.67 | 0.0172 | 15.087 | 0.8319 | - | - | -21.951 | - | -
| AGRICULTURAL RESIDUE | AC FROM COCONUT HUSK | IBUPROFEN | 1 | 100 | 6.78 | 40 | 120 | 323 | 19.55 | 1.474 | 0.02 | 19.61 | 0.057 | - | - | - | - | - | - | - | - | -
| AGRICULTURAL RESIDUE | AC FROM COCONUT HUSK | IBUPROFEN | 1 | 100 | 6.78 | 50 | 120 | 323 | 24.75 | 2.018 | 0.009 | 25 | 0.034 | - | - | - | - | - | - | - | - | -
127 | FOREST RESIDUE | AC FROM GASIFIED WOODCHIPS | ATENOLOL | 50 | 50 | 10 | 50 | 1440 | 303.15 | 23.73 | - | 0.0323 | 25.34 | 0.00198 | 187.4 | 0.0124 | 9.3 | 0.5138 | 0.255 | 483.07 | -2.82 | 234.17 | 781.69
| FOREST RESIDUE | AC FROM GASIFIED WOODCHIPS | ATENOLOL | 50 | 50 | 10 | 100 | 1440 | 318.15 | 57.67 | - | 0.0742 | 60.12 | 0.00221 | 223.1 | 0.0137 | 11.11 | 0.5249 | 0.255 | 483.07 | -14.48 | - | -
| FOREST RESIDUE | AC FROM GASIFIED WOODCHIPS | ATENOLOL | 50 | 50 | 10 | 150 | 1440 | 333.15 | 85.93 | - | 0.01393 | 87.51 | 0.0046 | 223.8 | 0.0196 | 15.44 | 0.488 | 0.255 | 483.07 | -26.28 | - | -
| FOREST RESIDUE | AC FROM GASIFIED WOODCHIPS | ATENOLOL | 50 | 50 | 10 | 200 | 1440 | 333.15 | 105.5 | - | 0.01109 | 108.5 | 0.0023 | - | - | - | - | 0.255 | 483.07 | - | - | -
| FOREST RESIDUE | AC FROM GASIFIED WOODCHIPS | ATENOLOL | 50 | 50 | 10 | 250 | 1440 | 333.15 | 111.5 | - | 0.01067 | 115 | 0.00193 | - | - | - | - | 0.255 | 483.07 | - | - | -
| FOREST RESIDUE | AC FROM GASIFIED WOODCHIPS | ATENOLOL | 50 | 50 | 10 | 300 | 1440 | 333.15 | 115.4 | - | 0.0106 | 118.8 | 0.00195 | - | - | - | - | 0.255 | 483.07 | - | - | -
128 | AGRICULTURAL RESIDUE | AC FROM POMEGRANATE HUSK | 4- CHLORPHENOL | 0.5 | 50 | 9 | 50 | 60 | 283 | 24.08 | - | 0.34 | 25.31 | 0.023 | 242.14 | 0.06 | 35.97 | 0.41 | 0.623 | 1168 | -27.64 | -8.19 | 68.66
129 | AGRICULTURAL RESIDUE | AC FROM PROSOPIS JULIFLORA | OFLAXACIN | 2.5 | 100 | 10 | 10 | 750 | 288 | 0.379 | 0.376 | 1.2 | 0.38 | 1.656 | 4.982 | 2.407 | 0.022 | 0.9174 | 0.176 | 320.49 | -12.278 | - | -
| AGRICULTURAL RESIDUE | AC FROM PROSOPIS JULIFLORA | OFLAXACIN | 2.5 | 100 | 10 | 40 | 750 | 303 | 1.799 | 1.634 | 2.23 | 1.822 | 0.101 | 12.721 | 7.162 | 0.058 | 0.3445 | 0.176 | 320.49 | -13.341 | 58.277 | 242.211
| AGRICULTURAL RESIDUE | AC FROM PROSOPIS JULIFLORA | OFLAXACIN | 2.5 | 100 | 10 | 77 | 750 | 318 | 2.919 | 2.767 | 6.25 | 2.912 | 0.062 | 14.262 | 9.188 | 0.127 | 0.2916 | 0.176 | 320.49 | -19.72 | - | -
130 | AGRICULTURAL RESIDUE(SHELL) | AC FROM PUMPKIN SEED SHELL | DOXYCYCLINE HYDROCHLORIDE | 25 | 100 | 8 | 10 | 600 | 298 | 4.8 | 4.79 | 0.014 | 5.45 | 0.003 | - | - | 1.907 | 0.42 | 0.39 | 967.89 | -14.023 | - | -
| AGRICULTURAL RESIDUE(SHELL) | AC FROM PUMPKIN SEED SHELL | DOXYCYCLINE HYDROCHLORIDE | 25 | 100 | 8 | 25 | 600 | 298 | 8.45 | 8.4 | 0.0084 | 9.8 | 0.0011 | - | - | 2.784 | 0.424 | 0.39 | 967.89 | -14.795 | 14.158 | 97.112
| AGRICULTURAL RESIDUE(SHELL) | AC FROM PUMPKIN SEED SHELL | DOXYCYCLINE HYDROCHLORIDE | 25 | 100 | 8 | 50 | 600 | 298 | 12.49 | 11.01 | 0.025 | 13.09 | 0.0026 | - | - | 4.564 | 0.386 | 0.39 | 967.89 | -16.983 | - | -
131 | FOREST RESIDUE | AC FROM LAWSONIA INERMIS WOOD | BENTAZON | 50 | 100 | 3.5 | 80 | 90 | 293 | 135.07 | 69.199 | 0.035 | 140.845 | 0.001 | 169.491 | 0.183 | 27.631 | 0.6191 | 0.441 | 584 | -16.64 | - | -
| FOREST RESIDUE | AC FROM LAWSONIA INERMIS WOOD | BENTAZON | 50 | 100 | 3.5 | 80 | 90 | 303 | - | - | - | - | - | 104.166 | 0.51 | 42.014 | 0.3453 | 0.441 | 584 | -13.399 | -77.233 | -0.207
| FOREST RESIDUE | AC FROM LAWSONIA INERMIS WOOD | BENTAZON | 50 | 100 | 3.5 | 80 | 90 | 313 | - | - | - | - | - | 89.956 | 0.672 | 43.906 | 0.3434 | 0.441 | 584 | -12.74 | - | -
132 | AGRICULTURAL RESIDUE | AC FROM GROUNUT | IBUPROFEN | 0.62 | 100 | 7 | 5 | 30 | 298 | 37.24 | 67.16 | 0.062 | 67.16 | 0.0023 | 40.82 | 0.28 | 270.51 | 0.6289 | 0.292 | 468.48 | -4.597 | 4.015 | 0.0289
133 | AGRICULTURAL RESIDUE | AC FROM GREEN ALGAE | COPPER(II) | 1 | 50 | 5.28 | 200 | 90 | 298 | 98.82 | 97.069 | 0.1998 | 100.729 | 0.0057 | 245.86 | 0.044 | 59.248 | 0.233 | 12.019 | 71.087 | -5623.15891 | -46721.2053 | -138.71682
| AGRICULTURAL RESIDUE | AC FROM GREEN ALGAE | COPPER(II) | 1 | 50 | 5.28 | 200 | 90 | 308 | - | - | - | - | - | - | - | - | - | 12.019 | 71.087 | -3726.70634 | - | -
| AGRICULTURAL RESIDUE | AC FROM GREEN ALGAE | COPPER(II) | 1 | 50 | 5.28 | 200 | 90 | 318 | - | - | - | - | - | - | - | - | - | 12.019 | 71.087 | -2365.87396 | - | -
| AGRICULTURAL RESIDUE | AC FROM GREEN ALGAE | COPPER(II) | 1 | 50 | 5.28 | 200 | 90 | 328 | - | - | - | - | - | - | - | - | - | 12.019 | 71.087 | -1496.66085 | - | -
134 | AGRICULTURAL RESIDUE(SEED) | AC FROM DURIAN SEED | ACETAMINOPHEN | 20 | 25 | 12 | 50 | 1152 | 303 | 51.93 | 39.96 | 0.395 | 51.93 | 1975.6 | 304.48 | 1.05 | 143.38 | 0.161 | 0.687 | 1215.51 | -0.133 | 11.99 | 39.98
| AGRICULTURAL RESIDUE(SEED) | AC FROM DURIAN SEED | ACETAMINOPHEN | 20 | 25 | 12 | 100 | 1152 | 313 | 100.41 | 79.35 | 0.411 | 100.41 | 8945 | - | - | - | - | 0.687 | 1215.51 | -0.485 | - | -
| AGRICULTURAL RESIDUE(SEED) | AC FROM DURIAN SEED | ACETAMINOPHEN | 20 | 25 | 12 | 200 | 1152 | 323 | 199.63 | 151.47 | 0.422 | 199.63 | 5929 | - | - | - | - | 0.687 | 1215.51 | -0.935 | - | -
| AGRICULTURAL RESIDUE(SEED) | AC FROM DURIAN SEED | ACETAMINOPHEN | 20 | 25 | 12 | 300 | 1152 | 323 | 286.58 | 257.57 | 0.373 | 286.58 | 2880 | - | - | - | - | 0.687 | 1215.51 | - | - | -
| AGRICULTURAL RESIDUE(SEED) | AC FROM DURIAN SEED | ACETAMINOPHEN | 20 | 25 | 12 | 400 | 1152 | 323 | 299.91 | 323.18 | 0.306 | 299.91 | 2190 | - | - | - | - | 0.687 | 1215.51 | - | - | -
| AGRICULTURAL RESIDUE(SEED) | AC FROM DURIAN SEED | ACETAMINOPHEN | 20 | 25 | 12 | 500 | 1152 | 323 | 306.59 | 339 | 0.307 | 306.6 | 2090 | - | - | - | - | 0.687 | 1215.51 | - | - | -
135 | AGRICULTURAL RESIDUE | AC FROM LEMNA MINOR | IBUPROFEN | 12 | 100 | 5 | 25 | 75 | 283 | 20.67 | 11.95 | 0.066 | 26.31 | 0.0016 | 124.5 | 0.0019 | 3.478 | 0.774 | 0.417 | 1164.5 | -1.01 | - | -
| AGRICULTURAL RESIDUE | AC FROM LEMNA MINOR | IBUPROFEN | 12 | 100 | 5 | 50 | 75 | 298 | 38.47 | 18.74 | 0.067 | 39.21 | 0.00118 | 141.8 | 0.0028 | 5.149 | 0.593 | 0.417 | 1164.5 | -2.58 | 25.12 | 0.092
| AGRICULTURAL RESIDUE | AC FROM LEMNA MINOR | IBUPROFEN | 12 | 100 | 5 | 75 | 75 | 313 | 53.3 | 26.19 | 0.068 | 52.63 | 0.0007 | 159.2 | 0.0059 | 6.496 | 0.448 | 0.417 | 1164.5 | -3.67 | - | -
| AGRICULTURAL RESIDUE | AC FROM LEMNA MINOR | IBUPROFEN | 12 | 100 | 5 | 100 | 75 | 323 | 65.48 | 35.52 | 0.069 | 66.66 | 0.0004 | 181.2 | 0.0078 | 8.137 | 0.389 | 0.417 | 1164.5 | -5.27 | - | -
136 | AGRICULTURAL RESIDUE | AC FROM COCONUT COIR A | PHENOL | 2 | 100 | 3 | 50 | 150 | 298 | - | 94.652 | 0.00856 | 588.235 | 0.00016 | 980.39 | 0.1197 | 146.009 | 0.5515 | 0.31 | 830 | -9.99556 | -26.684 | -0.056
| AGRICULTURAL RESIDUE | AC FROM COCONUT COIR A | PHENOL | 2 | 100 | 3 | 50 | 150 | 303 | - | - | - | - | - | - | - | - | - | - | - | -8.94686 | - | -
| AGRICULTURAL RESIDUE | AC FROM COCONUT COIR A | PHENOL | 2 | 100 | 3 | 50 | 150 | 308 | - | - | - | - | - | - | - | - | - | - | - | -8.90507 | - | -
137 | AGRICULTURAL RESIDUE | AC FROM COCONUT COIR | PHENOL | 0.4 | 1000 | 9 | 50 | 250 | 298 | 568.5 | 94.65 | 0.00856 | 588.24 | 0.00016 | 980.39 | 0.1197 | 146.009 | 0.5515 | 0.21 | 830 | -9.99556 | - | -
| AGRICULTURAL RESIDUE | AC FROM COCONUT COIR | PHENOL | 0.4 | 1000 | 9 | 50 | 250 | 303 | - | - | - | - | - | - | - | - | - | - | - | -8.94686 | -26.684 | -0.056
| AGRICULTURAL RESIDUE | AC FROM COCONUT COIR | PHENOL | 0.4 | 1000 | 9 | 50 | 250 | 308 | - | - | - | - | - | - | - | - | - | - | - | -8.90507 | - | -
138 | AGRICULTURAL RESIDUE | AC FROM ALGAE | ASPIRIN | 0.02 | 100 | 3.41 | 20 | 120 | 293 | 100.14 | 100.1 | 0.916 | 100.41 | 0.137 | 2633.04 | 0.907 | 1090.47 | 0.2941 | 3.89 | 898.2 | -33.416 | -7.28 | 89.24
| AGRICULTURAL RESIDUE | AC FROM ALGAE | ASPIRIN | 0.02 | 100 | 3.41 | 100 | 120 | 303 | 504.88 | 505.92 | 0.401 | 516.47 | 0.003 | - | - | - | - | - | - | -34.405 | - | -
| AGRICULTURAL RESIDUE | AC FROM ALGAE | ASPIRIN | 0.02 | 100 | 3.41 | 150 | 120 | 313 | 752.05 | 755.62 | 0.115 | 829.85 | 2.038 | - | - | - | - | - | - | -35.147 | - | -
139 | AGRICULTURAL RESIDUE | AC FROM LIGNOCELLULOSIC MATERIAL | PHENOL | 100 | 50 | 7 | 10 | 120 | 293 | 3.601 | 4.417 | 0.00493 | 2.417 | 0.01413 | 27.035 | 0.01 | 3.735 | 0.285 | 0.015 | 300 | -4.413 | - | -
| AGRICULTURAL RESIDUE | AC FROM LIGNOCELLULOSIC MATERIAL | PHENOL | 100 | 50 | 7 | 40 | 120 | 303 | 20.208 | 15.597 | 0.01382 | 16.597 | 0.13153 | - | - | - | - | 0.015 | 300 | -4.031 | - | -
| AGRICULTURAL RESIDUE | AC FROM LIGNOCELLULOSIC MATERIAL | PHENOL | 100 | 50 | 7 | 70 | 120 | 313 | 31.4 | 30.897 | 0.01152 | 32.897 | 0.00068 | - | - | - | - | 0.015 | 300 | -4.009 | -6.032 | 2.833
| AGRICULTURAL RESIDUE | AC FROM LIGNOCELLULOSIC MATERIAL | PHENOL | 100 | 50 | 7 | 100 | 120 | 323 | 41.958 | 36.932 | 0.01152 | 46.932 | 0.02986 | - | - | - | - | - | - | - | - | -
140 | AGRICULTURAL RESIDUE | AC FROM ARGAN NUT | BISPHENOL A | 0.01 | 100 | 7 | 60 | 180 | 293 | 1088 | 132.97 | 0.058 | 1111.1 | 0.001 | 1250 | 0.667 | 440.72 | 0.4428 | 1.5 | 929 | -12.872 | -64.806 | -0.178
| AGRICULTURAL RESIDUE | AC FROM ARGAN NUT | BISPHENOL A | 0.01 | 100 | 7 | 60 | 180 | 313 | 929 | 65.93 | 0.005 | 909.09 | 0.024 | 833.33 | 0.273 | 185.84 | 0.5265 | 1.5 | 929 | -10.663
| AGRICULTURAL RESIDUE | AC FROM ARGAN NUT | BISPHENOL A | 0.01 | 100 | 7 | 60 | 180 | 323 | 772 | 37.98 | 0.003 | 769.23 | 0.028 | 666.67 | 0.031 | 190.55 | 0.3935 | 1.5 | 929 | -9.336
141 | AGRICULTURAL RESIDUE | AC FROM PISTACHIO WOOD WASTE | CU | 0.02 | 100 | 7 | 25 | 100 | 303.15 | 66.9 | 62.8 | 0.126 | 0.0246 | 0.0279 | 66.535 | 3.041 | 39.572 | 0.1968 | 0.901 | 1448 | - | - | -
142 | AGRICULTURAL RESIDUE(LEAVES) | AC FROM SPENT TEA LEAVES | ASPIRIN | 0.15 | 50 | 3.28 | 100 | 180 | 313.15 | 12.64 | - | 0.126 | 36.23 | 0.0279 | 178.57 | 8.44 | 5.4 | 0.571 | 0.72 | 1202.84 | -1.259 | -13.808 | -41.444
| AGRICULTURAL RESIDUE(LEAVES) | AC FROM SPENT TEA LEAVES | ASPIRIN | 0.15 | 50 | 3.28 | 100 | 180 | 323.15 | - | - | - | - | - | - | - | - | - | - | - | -0.795 | - | -
| AGRICULTURAL RESIDUE(LEAVES) | AC FROM SPENT TEA LEAVES | ASPIRIN | 0.15 | 50 | 3.28 | 100 | 180 | 323.15 | - | - | - | - | - | - | - | - | - | - | - | -0.433 | - | -
143 | FOREST RESIDUE | AC FROM POMERGRANATE TREE WOOD | ANILINE | 0.4 | 100 | 5 | 50 | 100 | 298 | 221 | 59.5 | 0.121 | 227.3 | 0.228 | 1666.7 | 0.0006 | 108.1 | 0.5555 | 0.633 | 1029 | - | - | -
144 | AGRICULTURAL RESIDUE | AC FROM BABASSU COCONUT MESOCARP | ACETYLSALICYLIC ACID | 0.05 | 20 | 2 |  | 200 | 298.15 | 76.516 | - | 0.015 | 89.873 | 0.0002028 | 72.44 | 0.203 | 16.49 | 0.457 | 0.34 | 951 | -4.61 | -23.45 | 69.04
145 | AGRICULTURAL RESIDUE | AC FROM MORINGA OLEIFERA LEAF | PHENOL | 0.5 | 100 | 7 | 50 | 120 |  | 432.96 | - | 0.25 | 451.24 | 0.00089 | 731.56 | 0.05 | 131.52 | 3.15 | 0.88 | 1902.3 | -4.23 | -20.79 | -56.49
146 | FOREST RESIDUE | AC FROM OAK WOOD | PHENOL | 0.1 | 20 | 4 | 100 | 20 | 303 | 81 | 80 | 16 | 81 | 0.005 | 148.93 | 0.003 | 19.17 | 0.23 | 790.4 | 0.545 | -15.6 | 22.2 | 124.7
147 | AGRICULTURAL RESIDUE(SHELL) | AC FROM COCONUT SHELL | PHENOL | 5 | 300 | 12 | 100 | 28 | 298 | 4.55 | - | 0.08 | 6.14 | 0.01 | 6.67 | 0.47 | 2.38 | 5.08 | 0.011 | 81.82 | -12.36 | 15.8 | 0.06
148 | AGRICULTURAL RESIDUE (HUSK) | AC FROM CORN HUSK | PARA-NITROPHENOL | 0.2 | 50 | 10 | 50 | 1440 | 298 | 0.079 | - | 0.0013 | 3.343 | 0.1882 | 11.668 | 0.709 | 6.246 | 8.176 | - | - | -1.378 | 15.35 | 55.724
149 | AGRICULTURAL RESIDUE (HUSK) | AC FROM FLABELLIFER FRUIT HUSK | PHENOL | 70 | 50 | 8 | 10 | 80 | 298 | 3.9 | 3.1635 | 0.0797 | 4.059 | 0.0216 | 13.97 | 0.4476 | 2.8279 | 0.4249 | - | 1389 | - | - | -
150 | AGRICULTURAL RESIDUE (SEEDS) | AC FROM CAESALPINA FERREA SEED | CAPTOPRIL | 30 | 20 | 7 | 450 | 60 | 283 | 125.5 | - | 0.1603 | 133.2 | 0.001755 | 703.9 | 0.001496 | 10.28 | 1.876 | 0.289 | 1050 | -14.38 | 27.47 | 147.6
151 | AGRICULTURAL RESIDUE(SEED) | AC FROM SUNFLOWER SEED HULLS | AMOXICILLIN | 0.02 | 40 | 6 | 50 | 1440 | 298 | 37.156 | - | 0.078 | 12.725 | 0.029 | 272.44 | 0.21 | 33.78 | 2.19 | 0.565 | 28.706 | - | - | -
152 | AGRICULTURAL (SHELL) | AC FROM BRAZIL NUT SHELL | PHENOL | 1.5 | 20 | 6.9 | 25 | 60 | 298 | 19.23 | - | 0.041 | 21.26 | 0.002765 | 72.36 | 0.04514 | 12.13 | 0.3437 | 0.02 | 332.23 | -19.84 | 2.612 | 0.07529
153 | AGRICULTURAL RESIDUE | AC FROM Tithonia diversifolia | PHENOL | 0.3 | 50 | 8 | 300 | 60 | 298 | 29.52 | 1.39 | 0.03 | 29.7 | 0.04 | 50.352 | 21.825 | 50.445 | 3.819 | 0.445 | 854.44 | - | - | -
154 | AGRICULTURAL RESIDUE | AC FROM BANANA PEELS | PHENOL | 6 | 50 | 6.1 | 50 | 60 | 303 | 6.91 | 5.401 | 0.052 | 7.067 | 0.045 | 71.429 | 0.009 | 0.177 | 0.66 | - | - | -16.64 | -12.7 | 13.01
155 | AGRICULTURAL RESIDUE(SHELL) | AC FROM FOX NUTSHELL | PHENOL | 0.5 | 100 | 7 | 100 | 180 | 298 | 19.84 | 2.07 | 0.041 | 19.82 | 0.081 | 78.74 | 0.129 | 20.42 | 3.5 | 1.96 | 2869 | -0.23 | -16.92 | -57.35
156 | AGRICULTURAL RESIDUE(SEED) | AC FROM TANGERINE SEED | BENDIOCARB | 2 | 10 | 7 | 10 | 12 | 303 | 7.34 | 3.05 | 0.2738 | 7.58 | 0.1925 | 7.97 | 1.3765 | 1.0014 | 6.1614 | 0.6203 | 659.62 | -4.48 | -46.35 | -138.89
157 | FOREST RESIDUE | AC FROM OAK WOOD | PHENOL | 0.1 | 20 | 10 | 10 | 180 | 303 | 80 | 81 | 16 | 81 | 0.005 | 173 | 0.006 | 19.17 | 0.236 | 0.01 | 2.8 | -15.6 | 22.2 | 124.7
158 | AGRICULTURAL RESIDUE | AC FROM PROSPOPIS JULIFLOR | CIPROFLOXACIN | 2.5 | 80 | 6 | 100 | 1440 | 303 | 119.3 | 41.71 | 0.00024 | 121.68 | 1.53 | 250 | 0.043 | 7.1 | 0.16 | 0.99 | 557.53 | -23.18 | 10.61 | 88.45

## Sheet2
TC- TETRACYCLINE
CIP-CIPROFLOXACIN
CAC-COMMERCIAL ACTIVATED CARBON
PC- PARACETAMOL
AC-ACTIVATED CARBON